## Materials_features
Study_id | Instance | Sample_name | {Sample ratio wt/wt%} | Monomer_A | Monomer_B | Adjusted_HB_ratio_formulation (mol%) | Adjusted_HV_ratio_formulation (mol%) | Additives | Additive1_name | Additive_type_1 | Additive1_percentage (wt%) | Additive2_name | Additive_type_2 | Additive2_percentage (wt%) | Additive3_name | Additive_type_3 | Additive3_percentage (wt%) | PHBV_weight_percentage_final_formulation (wt%) | Mw (kDa) | Density | Density_units | Sample_shape/Morphology | Size_diameter | Size_length | Size_width | Size_thickness | Size_units | permeability_water_vapor (x10^13 mol * m/(m^2*s*Pa)) | Water_absorption_capacity % | Film_solubility % | PHBV _crystallinity (%) | Static_water_contact _angle, (WCA) for hydrophilicity (deg)
1 | 1 | PHBV (with plasticizer) | 90/10 | PHB | PHV | 79.2 | 10.8 | Yes | Citric Acid | plasticizer | 10 | Polylactic acid (PLA) | blend_polymer | 0 | N/A | Ν/Α | 0 | 90 | N/A | 1.25 | g/cm3 | film | N/A | N/A | N/A | 10.5 | μm | N/A | N/A | N/A | N/A | N/A
1 | 2 | PLA/PHBV | 70/30 | PHB | PHV | 23.76 | 3.24 | Yes | Citric Acid | plasticizer | 3 | Polylactic acid (PLA) | blend_polymer | 70 | N/A | Ν/Α | 0 | 27 | N/A | N/A | N/A | film | N/A | N/A | N/A | 10.5 | μm | N/A | N/A | N/A | N/A | N/A
1 | 3 | PHBV (with plasticizer) | 90/10 | PHB | PHV | 79.2 | 10.8 | Yes | Citric Acid | plasticizer | 10 | Polylactic acid (PLA) | blend_polymer | 0 | N/A | Ν/Α | 0 | 90 | N/A | 1.25 | g/cm3 | film | N/A | N/A | N/A | 10.5 | μm | N/A | N/A | N/A | N/A | N/A
1 | 4 | PLA/PHBV | 70/30 | PHB | PHV | 23.76 | 3.24 | Yes | Citric Acid | plasticizer | 3 | Polylactic acid (PLA) | blend_polymer | 70 | N/A | Ν/Α | 0 | 27 | N/A | N/A | N/A | film | N/A | N/A | N/A | 10.5 | μm | N/A | N/A | N/A | N/A | N/A
2 | 1 | PHBV(with plasticizer)/flax/alginic acid | 68/30/2 | PHB | PHV | 53.856 | 7.344 | Yes | citric ester | plasticizer | 6.8 | flax fibers | reinforcement | 30 | alginic acid | stabilizer | 2 | 61.2 | N/A | N/A | N/A | sheets | N/A | 10 | 10 | 1 | mm | N/A | N/A | N/A | N/A | N/A
2 | 2 | PHBV(with plasticizer)/flax | 68/30/2 | PHB | PHV | 55.44 | 7.56 | Yes | citric ester | plasticizer | 7 | flax fibers | reinforcement | 30 | alginic acid | stabilizer | 0 | 63 | N/A | N/A | N/A | sheets | N/A | 10 | 10 | 1 | mm | N/A | N/A | N/A | N/A | N/A
2 | 3 | neat PHBV (with plasticizer) | 90/10 | PHB | PHV | 79.2 | 10.8 | Yes | citric ester | plasticizer | 10 | flax fibers | reinforcement | 0 | alginic acid | stabilizer | 0 | 90 | 600 ka | 1.25 | g/cm3 | sheets | N/A | 10 | 10 | 1 | mm | N/A | N/A | N/A | N/A | N/A
3 | 1 | PHBV | 100/0 | PHB | PHV | 98 | 2 | No | N/A | N/A | 0 | N/A | N/A | 0 | N/A | N/A | 0 | 100 | N/A | 1.24 | g/cm3 | matrix | N/A | N/A | N/A | N/A | N/A | 4,3 ± 1,3 | N/A | N/A | 55.9 | N/A
3 | 2 | PHBV-20Vish-E | 80/20 | PHB | PHV | 78.4 | 1.6 | Yes | Vish-E filler | filler | 20 | N/A | N/A | 0 | N/A | N/A | 0 | 80 | N/A | 1.56 | g/cm3 | particle | 1 | 0.018 | N/A | 0.015 | mm | 21,1 ± 2,0 | N/A | N/A | 55.4 | N/A
3 | 3 | PHBV-20Vish-V | 80/20 | PHB | PHV | 78.4 | 1.6 | Yes | Vish-V filler | filler | 20 | N/A | N/A | 0 | N/A | N/A | 0 | 80 | N/A | 1.56 | g/cm3 | particle | 1 | 0.018 | N/A | 0.015 | mm | 14 ± 1,6 | N/A | N/A | 52 | N/A
4 | 1 | PCA20: PHBV/CaCO3/ATBC/PO | 66.5/3.5/10/20 | PHB | PHV | 63.2 | 3.3 | Yes | ATBC: acetyl tributyl citrate | plasticizer | 10 | CaCO3: Calcium Carbonate | filler | 3.5 | Posidonia oceanica (PO) | reinforcement | 20 | 66.5 | N/A | N/A | N/A | filaments/pellets | N/A | N/A | N/A | 1,5–2 | mm | N/A | N/A | N/A | N/A | N/A
4 | 2 | PCA10: PHBV/CaCO3/ATBC/PO | 76/4/10/10 | PHB | PHV | 72.2 | 3.8 | Yes | ATBC: acetyl tributyl citrate | plasticizer | 10 | CaCO3: Calcium Carbonate | filler | 4 | Posidonia oceanica (PO) | reinforcement | 10 | 76 | N/A | N/A | N/A | filaments/pellets | N/A | N/A | N/A | 1,5–3 | mm | N/A | N/A | N/A | N/A | N/A
4 | 3 | PCA: PHBV/CaCO3/ATBC | 85.5/4.5/10 | PHB | PHV | 81.225 | 4.275 | Yes | ATBC: acetyl tributyl citrate | plasticizer | 10 | CaCO3: Calcium Carbonate | filler | 4.5 | Posidonia oceanica (PO) | reinforcement | 0 | 85.5 | N/A | N/A | N/A | filaments/pellets | N/A | N/A | N/A | 1,5–4 | mm | N/A | N/A | N/A | N/A | N/A
4 | 4 | PCA30: PHBV/CaCO3/ATBC/PO | 57/3/10/30 | PHB | PHV | 54.15 | 2.85 | Yes | ATBC: acetyl tributyl citrate | plasticizer | 10 | CaCO3: Calcium Carbonate | filler | 3 | Posidonia oceanica (PO) | reinforcement | 30 | 57 | N/A | N/A | N/A | filaments/pellets | N/A | N/A | N/A | 1,5–5 | mm | N/A | N/A | N/A | N/A | N/A
5 | 1 | PHBV/SOIL | 100/0 | PHB | PHV | 94 | 6 | No | N/A | N/A | 0 | N/A | N/A | 0 | N/A | N/A | 0 | 100 | N/A | 0.974 | g/cm3 | circular blend films | 9 | N/A | N/A | N/A | cm | N/A | 0±0 | 0±0 | N/A | N/A
5 | 2 | PHBV/STARCH/SOIL | 90/10 | PHB | PHV | 84.6 | 5.4 | Yes | STARCH | filler | 10 | N/A | N/A | 0 | N/A | N/A | 0 | 90 | N/A | 0.986 | g/cm3 | circular blend films | 9 | N/A | N/A | 0.015 | cm | N/A | 0,7±0,5 | 0±0 | N/A | N/A
5 | 3 | PHBV/STARCH/SOIL | 80/20 | PHB | PHV | 75.2 | 4.8 | Yes | STARCH | filler | 20 | N/A | N/A | 0 | N/A | N/A | 0 | 80 | N/A | 0.991 | g/cm3 | circular blend films | 9 | N/A | N/A | 0.018 | cm | N/A | 2,0±1,2 | 0±0 | N/A | N/A
5 | 4 | PHBV/STARCH/SOIL | 70/30 | PHB | PHV | 65.8 | 4.2 | Yes | STARCH | filler | 30 | N/A | N/A | 0 | N/A | N/A | 0 | 70 | N/A | 1.132 | g/cm3 | circular blend films | 9 | N/A | N/A | 0.022 | cm | N/A | 6,0±0,4 | 1,4+0,4 | N/A | N/A
5 | 5 | PHBV/STARCH/SOIL | 60/40 | PHB | PHV | 56.4 | 3.6 | Yes | STARCH | filler | 40 | N/A | N/A | 0 | N/A | N/A | 0 | 60 | N/A | 1.021 | g/cm3 | circular blend films | 9 | N/A | N/A | 0.022 | cm | N/A | 7,0±1,2 | 2,0±0,5 | N/A | N/A
5 | 6 | PHBV/STARCH/SOIL | 50/50 | PHB | PHV | 47.0 | 3 | Yes | STARCH | filler | 50 | N/A | N/A | 0 | N/A | N/A | 0 | 50 | N/A | 1.143 | g/cm3 | circular blend films | 9 | N/A | N/A | 0.022 | cm | N/A | 11,0±1,7 | 3,5+0,8 | N/A | N/A
5 | 7 | PHBV/STARCH/SOIL | 40/60 | PHB | PHV | 37.6 | 2.4 | Yes | STARCH | filler | 60 | N/A | N/A | 0 | N/A | N/A | 0 | 40 | N/A | 1.132 | g/cm3 | circular blend films | 9 | N/A | N/A | 0.022 | cm | N/A | 16,0±2,0 | 5,0±0,3 | N/A | N/A
5 | 8 | PHBV/STARCH/SOIL | 30/70 | PHB | PHV | 28.2 | 1.8 | Yes | STARCH | filler | 70 | N/A | N/A | 0 | N/A | N/A | 0 | 30 | N/A | 1.243 | g/cm3 | circular blend films | 9 | N/A | N/A | 0.022 | cm | N/A | 21,0±2,4 | 6,0±1,0 | N/A | N/A
5 | 9 | PHBV/SOIL | 100/0 | PHB | PHV | 94 | 6 | No | N/A | N/A | 0 | N/A | N/A | 0 | N/A | N/A | 0 | 100 | N/A | 0.974 | g/cm3 | circular blend films | 9 | N/A | N/A | N/A | cm | N/A | 0±0 | 0 ± 0 | N/A | N/A
5 | 10 | PHBV/CELLULOSE/SOIL | 90/10 | PHB | PHV | 84.6 | 5.4 | Yes | CELLULOSE | filler | 10 | N/A | N/A | 0 | N/A | N/A | 0 | 90 | N/A | 0.998 | g/cm3 | circular blend films | 9 | N/A | N/A | 0.012 | cm | N/A | 0 + 0 | 0 ± 0 | N/A | N/A
5 | 11 | PHBV/CELLULOSE/SOIL | 80/20 | PHB | PHV | 75.2 | 4.8 | Yes | CELLULOSE | filler | 20 | N/A | N/A | 0 | N/A | N/A | 0 | 80 | N/A | 0.981 | g/cm3 | circular blend films | 9 | N/A | N/A | 0.013 | cm | N/A | 0 + 0 | 0 ± 0 | N/A | N/A
5 | 12 | PHBV/CELLULOSE/SOIL | 70/30 | PHB | PHV | 65.8 | 4.2 | Yes | CELLULOSE | filler | 30 | N/A | N/A | 0 | N/A | N/A | 0 | 70 | N/A | 1.207 | g/cm3 | circular blend films | 9 | N/A | N/A | 0.014 | cm | N/A | 0 + 0 | 0 ± 0 | N/A | N/A
5 | 13 | PHBV/CELLULOSE/SOIL | 60/40 | PHB | PHV | 56.4 | 3.6 | Yes | CELLULOSE | filler | 40 | N/A | N/A | 0 | N/A | N/A | 0 | 60 | N/A | 1.231 | g/cm3 | circular blend films | 9 | N/A | N/A | 0.014 | cm | N/A | 2,0±0,7 | 0 ± 0 | N/A | N/A
5 | 14 | PHBV/CELLULOSE/SOIL | 50/50 | PHB | PHV | 47.0 | 3 | Yes | CELLULOSE | filler | 50 | N/A | N/A | 0 | N/A | N/A | 0 | 50 | N/A | 1.162 | g/cm3 | circular blend films | 9 | N/A | N/A | 0.014 | cm | N/A | 2,7 + 0,4 | 1,0±0,2 | N/A | N/A
5 | 15 | PHBV/CELLULOSE/SOIL | 40/60 | PHB | PHV | 37.6 | 2.4 | Yes | CELLULOSE | filler | 60 | N/A | N/A | 0 | N/A | N/A | 0 | 40 | N/A | 1.245 | g/cm3 | circular blend films | 9 | N/A | N/A | 0.014 | cm | N/A | 3,0±0,5 | 1,3±0 | N/A | N/A
5 | 16 | PHBV/CELLULOSE/SOIL | 30/70 | PHB | PHV | 28.2 | 1.8 | Yes | CELLULOSE | filler | 70 | N/A | N/A | 0 | N/A | N/A | 0 | 30 | N/A | 1.212 | g/cm3 | circular blend films | 9 | N/A | N/A | 0.014 | cm | N/A | 4,7±0,8 | 1,7±0,3 | N/A | N/A
5 | 17 | PHBV/SOIL | 100/0 | PHB | PHV | 94 | 6 | No | N/A | N/A | 0 | N/A | N/A | 0 | N/A | N/A | 0 | 100 | N/A | 0.974 | g/cm3 | circular blend films | 9 | N/A | N/A | N/A | cm | N/A | 0+0 | 0±0 | N/A | N/A
5 | 18 | PHBV/ALGINATE/SOIL | 90/10 | PHB | PHV | 84.6 | 5.4 | Yes | ALGINATE | filler | 10 | N/A | N/A | 0 | N/A | N/A | 0 | 90 | N/A | 0.981 | g/cm3 | circular blend films | 9 | N/A | N/A | 0.017 | cm | N/A | 3,0 + 0,5 | 1,0±0 | N/A | N/A
5 | 19 | PHBV/ALGINATE/SOIL | 80/20 | PHB | PHV | 75.2 | 4.8 | Yes | ALGINATE | filler | 20 | N/A | N/A | 0 | N/A | N/A | 0 | 80 | N/A | 1.121 | g/cm3 | circular blend films | 9 | N/A | N/A | 0.019 | cm | N/A | 4,6 + 0,4 | 1,5±0 | N/A | N/A
5 | 20 | PHBV/ALGINATE/SOIL | 70/30 | PHB | PHV | 65.8 | 4.2 | Yes | ALGINATE | filler | 30 | N/A | N/A | 0 | N/A | N/A | 0 | 70 | N/A | 1.08 | g/cm3 | circular blend films | 9 | N/A | N/A | 0.023 | cm | N/A | 7,0 + 0,4 | 3,9±0,4 | N/A | N/A
5 | 21 | PHBV/ALGINATE/SOIL | 60/40 | PHB | PHV | 56.4 | 3.6 | Yes | ALGINATE | filler | 40 | N/A | N/A | 0 | N/A | N/A | 0 | 60 | N/A | 1.032 | g/cm3 | circular blend films | 9 | N/A | N/A | 0.023 | cm | N/A | 11,0 + 1,2 | 9,0±0,4 | N/A | N/A
5 | 22 | PHBV/ALGINATE/SOIL | 50/50 | PHB | PHV | 47.0 | 3 | Yes | ALGINATE | filler | 50 | N/A | N/A | 0 | N/A | N/A | 0 | 50 | N/A | 1.046 | g/cm3 | circular blend films | 9 | N/A | N/A | 0.023 | cm | N/A | 15,0± 1,7 | 14,0±0,8 | N/A | N/A
5 | 23 | PHBV/ALGINATE/SOIL | 40/60 | PHB | PHV | 37.6 | 2.4 | Yes | ALGINATE | filler | 60 | N/A | N/A | 0 | N/A | N/A | 0 | 40 | N/A | 1.128 | g/cm3 | circular blend films | 9 | N/A | N/A | 0.023 | cm | N/A | 28,0±2,0 | 17,0±0,5 | N/A | N/A
5 | 24 | PHBV/ALGINATE/SOIL | 30/70 | PHB | PHV | 28.2 | 1.8 | Yes | ALGINATE | filler | 70 | N/A | N/A | 0 | N/A | N/A | 0 | 30 | N/A | 1.053 | g/cm3 | circular blend films | 9 | N/A | N/A | 0.023 | cm | N/A | 33,0±2,1 | 19,0±2,0 | N/A | N/A
5 | 25 | PHBV/LAKE | 100/0 | PHB | PHV | 94 | 6 | No | N/A | N/A | 0 | N/A | N/A | 0 | N/A | N/A | 0 | 100 | N/A | 0.974 | g/cm3 | circular blend films | 9 | N/A | N/A | N/A | cm | N/A | 0±0 | 0±0 | N/A | N/A
5 | 26 | PHBV/STARCH/LAKE | 90/10 | PHB | PHV | 84.6 | 5.4 | Yes | STARCH | filler | 10 | N/A | N/A | 0 | N/A | N/A | 0 | 90 | N/A | 0.986 | g/cm3 | circular blend films | 9 | N/A | N/A | 0.015 | cm | N/A | 0,7±0,5 | 0±0 | N/A | N/A
5 | 27 | PHBV/STARCH/LAKE | 80/20 | PHB | PHV | 75.2 | 4.8 | Yes | STARCH | filler | 20 | N/A | N/A | 0 | N/A | N/A | 0 | 80 | N/A | 0.991 | g/cm3 | circular blend films | 9 | N/A | N/A | 0.018 | cm | N/A | 2,0±1,2 | 0±0 | N/A | N/A
5 | 28 | PHBV/STARCH/LAKE | 70/30 | PHB | PHV | 65.8 | 4.2 | Yes | STARCH | filler | 30 | N/A | N/A | 0 | N/A | N/A | 0 | 70 | N/A | 1.132 | g/cm3 | circular blend films | 9 | N/A | N/A | 0.022 | cm | N/A | 6,0±0,4 | 1,4+0,4 | N/A | N/A
5 | 29 | PHBV/STARCH/LAKE | 60/40 | PHB | PHV | 56.4 | 3.6 | Yes | STARCH | filler | 40 | N/A | N/A | 0 | N/A | N/A | 0 | 60 | N/A | 1.021 | g/cm3 | circular blend films | 9 | N/A | N/A | 0.022 | cm | N/A | 7,0±1,2 | 2,0±0,5 | N/A | N/A
5 | 30 | PHBV/STARCH/LAKE | 50/50 | PHB | PHV | 47.0 | 3 | Yes | STARCH | filler | 50 | N/A | N/A | 0 | N/A | N/A | 0 | 50 | N/A | 1.143 | g/cm3 | circular blend films | 9 | N/A | N/A | 0.022 | cm | N/A | 11,0±1,7 | 3,5+0,8 | N/A | N/A
5 | 31 | PHBV/STARCH/LAKE | 40/60 | PHB | PHV | 37.6 | 2.4 | Yes | STARCH | filler | 60 | N/A | N/A | 0 | N/A | N/A | 0 | 40 | N/A | 1.132 | g/cm3 | circular blend films | 9 | N/A | N/A | 0.022 | cm | N/A | 16,0±2,0 | 5,0±0,3 | N/A | N/A
5 | 32 | PHBV/STARCH/LAKE | 30/70 | PHB | PHV | 28.2 | 1.8 | Yes | STARCH | filler | 70 | N/A | N/A | 0 | N/A | N/A | 0 | 30 | N/A | 1.243 | g/cm3 | circular blend films | 9 | N/A | N/A | 0.022 | cm | N/A | 21,0±2,4 | 6,0±1,0 | N/A | N/A
5 | 33 | PHBV/LAKE | 100/0 | PHB | PHV | 94 | 6 | No | N/A | N/A | 0 | N/A | N/A | 0 | N/A | N/A | 0 | 100 | N/A | 0.974 | g/cm3 | circular blend films | 9 | N/A | N/A | N/A | cm | N/A | 0±0 | 0 ± 0 | N/A | N/A
5 | 34 | PHBVCELLULOSE/LAKE | 90/10 | PHB | PHV | 84.6 | 5.4 | Yes | CELLULOSE | filler | 10 | N/A | N/A | 0 | N/A | N/A | 0 | 90 | N/A | 0.998 | g/cm3 | circular blend films | 9 | N/A | N/A | 0.012 | cm | N/A | 0 + 0 | 0 ± 0 | N/A | N/A
5 | 35 | PHBVCELLULOSE/LAKE | 80/20 | PHB | PHV | 75.2 | 4.8 | Yes | CELLULOSE | filler | 20 | N/A | N/A | 0 | N/A | N/A | 0 | 80 | N/A | 0.981 | g/cm3 | circular blend films | 9 | N/A | N/A | 0.013 | cm | N/A | 0 + 0 | 0 ± 0 | N/A | N/A
5 | 36 | PHBVCELLULOSE/LAKE | 70/30 | PHB | PHV | 65.8 | 4.2 | Yes | CELLULOSE | filler | 30 | N/A | N/A | 0 | N/A | N/A | 0 | 70 | N/A | 1.207 | g/cm3 | circular blend films | 9 | N/A | N/A | 0.014 | cm | N/A | 0 + 0 | 0 ± 0 | N/A | N/A
5 | 37 | PHBVCELLULOSE/LAKE | 60/40 | PHB | PHV | 56.4 | 3.6 | Yes | CELLULOSE | filler | 40 | N/A | N/A | 0 | N/A | N/A | 0 | 60 | N/A | 1.231 | g/cm3 | circular blend films | 9 | N/A | N/A | 0.014 | cm | N/A | 2,0±0,7 | 0 ± 0 | N/A | N/A
5 | 38 | PHBVCELLULOSE/LAKE | 50/50 | PHB | PHV | 47.0 | 3 | Yes | CELLULOSE | filler | 50 | N/A | N/A | 0 | N/A | N/A | 0 | 50 | N/A | 1.162 | g/cm3 | circular blend films | 9 | N/A | N/A | 0.014 | cm | N/A | 2,7 + 0,4 | 1,0±0,2 | N/A | N/A
5 | 39 | PHBVCELLULOSE/LAKE | 40/60 | PHB | PHV | 37.6 | 2.4 | Yes | CELLULOSE | filler | 60 | N/A | N/A | 0 | N/A | N/A | 0 | 40 | N/A | 1.245 | g/cm3 | circular blend films | 9 | N/A | N/A | 0.014 | cm | N/A | 3,0±0,5 | 1,3±0 | N/A | N/A
5 | 40 | PHBVCELLULOSE/LAKE | 30/70 | PHB | PHV | 28.2 | 1.8 | Yes | CELLULOSE | filler | 70 | N/A | N/A | 0 | N/A | N/A | 0 | 30 | N/A | 1.212 | g/cm3 | circular blend films | 9 | N/A | N/A | 0.014 | cm | N/A | 4,7±0,8 | 1,7±0,3 | N/A | N/A
5 | 41 | PHBV/LAKE | 100/0 | PHB | PHV | 94 | 6 | No | N/A | N/A | 0 | N/A | N/A | 0 | N/A | N/A | 0 | 100 | N/A | 0.974 | g/cm3 | circular blend films | 9 | N/A | N/A | N/A | cm | N/A | 0+0 | 0±0 | N/A | N/A
5 | 42 | PHBV/ALGINATE/LAKE | 90/10 | PHB | PHV | 84.6 | 5.4 | Yes | ALGINATE | filler | 10 | N/A | N/A | 0 | N/A | N/A | 0 | 90 | N/A | 0.981 | g/cm3 | circular blend films | 9 | N/A | N/A | 0.017 | cm | N/A | 3,0 + 0,5 | 1,0±0 | N/A | N/A
5 | 43 | PHBV/ALGINATE/LAKE | 80/20 | PHB | PHV | 75.2 | 4.8 | Yes | ALGINATE | filler | 20 | N/A | N/A | 0 | N/A | N/A | 0 | 80 | N/A | 1.121 | g/cm3 | circular blend films | 9 | N/A | N/A | 0.019 | cm | N/A | 4,6 + 0,4 | 1,5±0 | N/A | N/A
5 | 44 | PHBV/ALGINATE/LAKE | 70/30 | PHB | PHV | 65.8 | 4.2 | Yes | ALGINATE | filler | 30 | N/A | N/A | 0 | N/A | N/A | 0 | 70 | N/A | 1.08 | g/cm3 | circular blend films | 9 | N/A | N/A | 0.023 | cm | N/A | 7,0 + 0,4 | 3,9±0,4 | N/A | N/A
5 | 45 | PHBV/ALGINATE/LAKE | 60/40 | PHB | PHV | 56.4 | 3.6 | Yes | ALGINATE | filler | 40 | N/A | N/A | 0 | N/A | N/A | 0 | 60 | N/A | 1.032 | g/cm3 | circular blend films | 9 | N/A | N/A | 0.023 | cm | N/A | 11,0 + 1,2 | 9,0±0,4 | N/A | N/A
5 | 46 | PHBV/ALGINATE/LAKE | 50/50 | PHB | PHV | 47.0 | 3 | Yes | ALGINATE | filler | 50 | N/A | N/A | 0 | N/A | N/A | 0 | 50 | N/A | 1.046 | g/cm3 | circular blend films | 9 | N/A | N/A | 0.023 | cm | N/A | 15,0± 1,7 | 14,0±0,8 | N/A | N/A
5 | 47 | PHBV/ALGINATE/LAKE | 40/60 | PHB | PHV | 37.6 | 2.4 | Yes | ALGINATE | filler | 60 | N/A | N/A | 0 | N/A | N/A | 0 | 40 | N/A | 1.128 | g/cm3 | circular blend films | 9 | N/A | N/A | 0.023 | cm | N/A | 28,0±2,0 | 17,0±0,5 | N/A | N/A
5 | 48 | PHBV/ALGINATE/LAKE | 30/70 | PHB | PHV | 28.2 | 1.8 | Yes | ALGINATE | filler | 70 | N/A | N/A | 0 | N/A | N/A | 0 | 30 | N/A | 1.053 | g/cm3 | circular blend films | 9 | N/A | N/A | 0.023 | cm | N/A | 33,0±2,1 | 19,0±2,0 | N/A | N/A
6 | 1 | PHA20W | 80/20 | PHB | PHV | 79.2 | 0.8 | Yes | Wood floor (WF) | filler | 20 | N/A | N/A | 0 | N/A | N/A | 0 | 80 | N/A | N/A | N/A | rectangular strips / flat sheets | N/A | 70 | 15 | 1.6 | mm | N/A | N/A | N/A | N/A | N/A
6 | 2 | PHA20W | 80/20 | PHB | PHV | 79.2 | 0.8 | Yes | Wood floor (WF) | filler | 20 | N/A | N/A | 0 | N/A | N/A | 0 | 80 | N/A | N/A | N/A | rectangular strips / flat sheets | N/A | 70 | 15 | 1.6 | mm | N/A | N/A | N/A | N/A | N/A
6 | 3 | PHA50W | 50/50 | PHB | PHV | 49.5 | 0.5 | Yes | Wood floor (WF) | filler | 50 | N/A | N/A | 0 | N/A | N/A | 0 | 50 | N/A | N/A | N/A | rectangular strips / flat sheets | N/A | 70 | 15 | 1.6 | mm | N/A | N/A | N/A | N/A | N/A
6 | 4 | PHA50W | 50/50 | PHB | PHV | 49.5 | 0.5 | Yes | Wood floor (WF) | filler | 50 | N/A | N/A | 0 | N/A | N/A | 0 | 50 | N/A | N/A | N/A | rectangular strips / flat sheets | N/A | 70 | 15 | 1.6 | mm | N/A | N/A | N/A | N/A | N/A
7 | 1 | PHBV-BN | 99.5/0.5 | PHB | PHV | 96.515 | 2.985 | Yes | Boron Nitride (BN) | nucleating_agent | 0.5 | Quercetin (Q) | stabilizer | 0 | Garlic acid (GA) | stabilizer | 0 | 99.5 | N/A | N/A | N/A | films | N/A | 12 | 12 | 0.02 | mm | N/A | N/A | N/A | N/A | N/A
7 | 2 | PHBV-BN-Q | 98.5/0.5/1 | PHB | PHV | 95.545 | 2.955 | Yes | Boron Nitride (BN) | nucleating_agent | 0.5 | Quercetin (Q) | stabilizer | 1 | Garlic acid (GA) | stabilizer | 0 | 98.5 | N/A | N/A | N/A | films | N/A | 12 | 12 | 0.02 | mm | N/A | N/A | N/A | N/A | N/A
7 | 3 | PHBV-BN-GA | 98.5/0.5/1 | PHB | PHV | 95.545 | 2.955 | Yes | Boron Nitride (BN) | nucleating_agent | 0.5 | Quercetin (Q) | stabilizer | 0 | Garlic acid (GA) | stabilizer | 1 | 98.5 | N/A | N/A | N/A | films | N/A | 12 | 12 | 0.02 | mm | N/A | N/A | N/A | N/A | N/A
15 | 1 | PHBV | 100/0 | PHB | PHV | 97 | 3 | no | N/A | N/A | 0 | N/A | N/A | 0 | N/A | N/A | 0 | 100 | N/A | 1.23 | g/cm3 | films | N/A | N/A | N/A | 400 | μm | N/A | N/A | N/A | N/A | N/A
15 | 2 | PHBV/TC | 85/15 | PHB | PHV | 82.45 | 2.55 | Yes | pure cellulose (TC) | filler | 15 | N/A | N/A | 0 | N/A | N/A | 0 | 85 | N/A | N/A | N/A | films | N/A | N/A | N/A | 400 | μm | N/A | N/A | N/A | N/A | N/A
15 | 3 | PHBV/WF | 85/15 | PHB | PHV | 82.45 | 2.55 | Yes | N/A | N/A | 0 | woodflour (WF) | filler | 15 | N/A | N/A | 0 | 85 | N/A | N/A | N/A | films | N/A | N/A | N/A | 400 | μm | N/A | N/A | N/A | N/A | N/A
16 | 1 | PHBV | 100/0 | PHB | PHV | 97 | 3 | no | ATBC: acetyl tributyl citrate | N/A | 0 | N/A | N/A | 0 | N/A | N/A | 0 | 100 | 485 | 1.24 | g/cm3 | films | N/A | N/A | N/A | N/A | N/A | N/A | N/A | N/A | N/A | N/A
16 | 2 | PHBV/ATBC | 90/10 | PHB | PHV | 87.3 | 2.7 | Yes | ATBC: acetyl tributyl citrate | plasticizer | 10 | N/A | N/A | 0 | N/A | N/A | 0 | 90 | N/A | N/A | N/A | films | N/A | N/A | N/A | N/A | N/A | N/A | N/A | N/A | N/A | N/A
16 | 3 | PHBV/ATBC/L-CNC | 89/10/1 | PHB | PHV | 87.33 | 2.67 | Yes | ATBC: acetyl tributyl citrate | plasticizer | 10 | lignin-coated cellulose nanocrystals (L-CNC) | nucleating_agent | 1 | N/A | N/A | 0 | 89 | N/A | N/A | N/A | films | N/A | N/A | N/A | N/A | N/A | N/A | N/A | N/A | N/A | N/A
16 | 4 | PHBV/ATBC/CaCO3 | 80/10/10 | PHB | PHV | 87.6 | 2.4 | Yes | ATBC: acetyl tributyl citrate | plasticizer | 10 | N/A | N/A | 0 | CaCO3 | filler | 10 | 80 | N/A | N/A | N/A | films | N/A | N/A | N/A | N/A | N/A | N/A | N/A | N/A | N/A | N/A
20 | 1 | neat PHBV | 100/0 | PHB | PHV | 95 | 5 | no | N/A | N/A | 0 | N/A | N/A | N/A | N/A | N/A | N/A | 100 | 400 | N/A | N/A | sheets | N/A | N/A | N/A | 1 | mm | N/A | N/A | N/A | N/A | N/A
20 | 2 | phbv sep straw/90:10 | 90/10 | PHB | PHV | 85.5 | 4.5 | Yes | Wheat Straw Fibre | filler | 10 | N/A | N/A | N/A | N/A | N/A | N/A | 90 | N/A | N/A | N/A | sheets | N/A | N/A | N/A | 1 | mm | N/A | N/A | N/A | N/A | N/A
20 | 3 | phbv sep straw/80:20 | 80/20 | PHB | PHV | 76 | 4 | Yes | Wheat Straw Fibre | filler | 20 | N/A | N/A | N/A | N/A | N/A | N/A | 80 | N/A | N/A | N/A | sheets | N/A | N/A | N/A | 1 | mm | N/A | N/A | N/A | N/A | N/A
20 | 4 | phbv sep straw/70:30 | 70/30 | PHB | PHV | 66.5 | 3.5 | Yes | Wheat Straw Fibre | filler | 30 | N/A | N/A | N/A | N/A | N/A | N/A | 70 | N/A | N/A | N/A | sheets | N/A | N/A | N/A | 1 | mm | N/A | N/A | N/A | N/A | N/A
22 | 1 | PHBV | 100/0 | PHB | PHV | 97.5 | 2.5 | no | Ν/Α | Ν/Α | 0 | Ν/Α | Ν/Α | 0 | N/A | N/A | N/A | 100 | N/A | N/A | N/A | continuous PHBV matrix with dispersed filler particles | N/A | N/A | N/A | N/A | N/A | N/A | N/A | N/A | N/A | 66,7 ± 1,8
22 | 1 | PHBV | 100/0 | PHB | PHV | 97.5 | 2.5 | no | Ν/Α | Ν/Α | 0 | Ν/Α | Ν/Α | 0 | N/A | N/A | N/A | 100 | N/A | N/A | N/A | continuous PHBV matrix with dispersed filler particles | N/A | N/A | N/A | N/A | N/A | N/A | N/A | N/A | N/A | 39,1 ± 2,6
22 | 2 | PHBV/Misc 85/15 | 85/15 | PHB | PHV | 82.88 | 2.13 | Yes | lignocellulosic (Miscanthus) | filler | 15 | Ν/Α | Ν/Α | 0 | N/A | N/A | N/A | 85 | N/A | N/A | N/A | continuous PHBV matrix with dispersed filler particles | N/A | N/A | N/A | N/A | N/A | N/A | N/A | N/A | N/A | 73,1 ± 0,4
22 | 2 | PHBV/Misc 85/15 | 85/15 | PHB | PHV | 82.88 | 2.13 | Yes | lignocellulosic (Miscanthus) | filler | 15 | Ν/Α | Ν/Α | 0 | N/A | N/A | N/A | 85 | N/A | N/A | N/A | continuous PHBV matrix with dispersed filler particles | N/A | N/A | N/A | N/A | N/A | N/A | N/A | N/A | N/A | 42,8 ± 1,6
22 | 3 | PHBV/Misc 75/25 | 75/25 | PHB | PHV | 73.13 | 1.88 | Yes | lignocellulosic (Miscanthus) | filler | 25 | Ν/Α | Ν/Α | 0 | N/A | N/A | N/A | 75 | N/A | N/A | N/A | continuous PHBV matrix with dispersed filler particles | N/A | N/A | N/A | N/A | N/A | N/A | N/A | N/A | N/A | 73,0 ± 1,8
22 | 3 | PHBV/Misc 75/25 | 75/25 | PHB | PHV | 73.13 | 1.88 | Yes | lignocellulosic (Miscanthus) | filler | 25 | Ν/Α | Ν/Α | 0 | N/A | N/A | N/A | 75 | N/A | N/A | N/A | continuous PHBV matrix with dispersed filler particles | N/A | N/A | N/A | N/A | N/A | N/A | N/A | N/A | N/A | 44,4 ± 0,6
22 | 4 | PHBV/ DDGS 85/15 | 85/15 | PHB | PHV | 82.88 | 2.13 | Yes | Ν/Α | Ν/Α | 0 | proteinaceous (DDGS) | filler | 15 | N/A | N/A | N/A | 85 | N/A | N/A | N/A | continuous PHBV matrix with dispersed filler particles | N/A | N/A | N/A | N/A | N/A | N/A | N/A | N/A | N/A | 66,6 ± 1,2
22 | 4 | PHBV/ DDGS 85/15 | 85/15 | PHB | PHV | 82.88 | 2.13 | Yes | Ν/Α | Ν/Α | 0 | proteinaceous (DDGS) | filler | 15 | N/A | N/A | N/A | 85 | N/A | N/A | N/A | continuous PHBV matrix with dispersed filler particles | N/A | N/A | N/A | N/A | N/A | N/A | N/A | N/A | N/A | 39,7 ± 1,6
22 | 5 | PHBV/ DDGS 75/25 | 75/25 | PHB | PHV | 73.13 | 1.88 | Yes | Ν/Α | Ν/Α | 0 | proteinaceous (DDGS) | filler | 25 | N/A | N/A | N/A | 75 | N/A | N/A | N/A | continuous PHBV matrix with dispersed filler particles | N/A | N/A | N/A | N/A | N/A | N/A | N/A | N/A | N/A | 70,1 ± 0,9
22 | 5 | PHBV/ DDGS 75/25 | 75/25 | PHB | PHV | 73.13 | 1.88 | Yes | Ν/Α | Ν/Α | 0 | proteinaceous (DDGS) | filler | 25 | N/A | N/A | N/A | 75 | N/A | N/A | N/A | continuous PHBV matrix with dispersed filler particles | N/A | N/A | N/A | N/A | N/A | N/A | N/A | N/A | N/A | 37,3 ± 1.5
23 | 1 | PHBV | 85/15 | PHB | PHV | 97 | 3 | No | N/A | N/A | 0 | N/A | N/A | N/A | N/A | N/A | N/A | 100 | N/A | N/A | N/A | square films | N/A | 105 | 105 | 0.25 | mm | N/A | N/A | N/A | N/A | N/A
23 | 2 | PHBV- F0 | 85/15 | PHB | PHV | 82.45 | 2.55 | Yes | Crude OP (F0) | filler | 15 | N/A | N/A | N/A | N/A | N/A | N/A | 85 | N/A | N/A | N/A | square films | N/A | 105 | 105 | 0.25 | mm | N/A | N/A | N/A | N/A | N/A
23 | 3 | PHBV- SF | 85/15 | PHB | PHV | 82.45 | 2.55 | Yes | Stone-rich (SF) | filler | 15 | N/A | N/A | N/A | N/A | N/A | N/A | 85 | N/A | N/A | N/A | square films | N/A | 105 | 105 | 0.25 | mm | N/A | N/A | N/A | N/A | N/A
23 | 4 | PHBV- pF | 85/15 | PHB | PHV | 82.45 | 2.55 | Yes | Pulp-rich (PF) | filler | 15 | N/A | N/A | N/A | N/A | N/A | N/A | 85 | N/A | N/A | N/A | square films | N/A | 105 | 105 | 0.25 | mm | N/A | N/A | N/A | N/A | N/A
24 | 1 | PHBV | 100/0 | PHB | PHV | 98.5 | 1.5 | No | N/A | N/A | 0 | N/A | N/A | N/A | N/A | N/A | N/A | 100 | N/A | 1.23 | g/cm3 | films | N/A | N/A | N/A | 0,130 ± 0,013 | mm | N/A | N/A | N/A | N/A | N/A
24 | 2 | PHBV_c | 95/5 | PHB | PHV | 93.58 | 1.43 | Yes | Catechin | crosslinker | 5 | N/A | N/A | N/A | N/A | N/A | N/A | 95 | N/A | 1.23 | g/cm3 | films | N/A | N/A | N/A | 0,129 ± 0,011 | mm | N/A | N/A | N/A | N/A | N/A
24 | 3 | PHBV_f | 95/5 | PHB | PHV | 93.58 | 1.43 | Yes | Ferulic Acid | plasticizer | 5 | N/A | N/A | N/A | N/A | N/A | N/A | 95 | N/A | 1.23 | g/cm3 | films | N/A | N/A | N/A | 0,124 ± 0,010 | mm | N/A | N/A | N/A | N/A | N/A
24 | 4 | PHBV_v | 95/5 | PHB | PHV | 93.58 | 1.43 | Yes | Vanillin | plasticizer | 5 | N/A | N/A | N/A | N/A | N/A | N/A | 95 | N/A | 1.23 | g/cm3 | films | N/A | N/A | N/A | 0,124 ± 0,013 | mm | N/A | N/A | N/A | N/A | N/A
Note on G1: [Σχόλιο σε νήμα] Η έκδοση του Excel που χρησιμοποιείτε επιτρέπει την ανάγνωση αυτού του σχολίου σε νήμα, ωστόσο, οι αλλαγές που θα γίνουν θα καταργηθούν αν το αρχείο ανοιχτεί σε νεότερη έκδοση του Excel. Μάθετε περισσότερα: https://go.microsoft.com/fwlink/?linkid=870924 Σχόλιο: In final formulations
Note on H1: [Σχόλιο σε νήμα] Η έκδοση του Excel που χρησιμοποιείτε επιτρέπει την ανάγνωση αυτού του σχολίου σε νήμα, ωστόσο, οι αλλαγές που θα γίνουν θα καταργηθούν αν το αρχείο ανοιχτεί σε νεότερη έκδοση του Excel. Μάθετε περισσότερα: https://go.microsoft.com/fwlink/?linkid=870924 Σχόλιο: In final formulations
Note on L1: [Σχόλιο σε νήμα] Η έκδοση του Excel που χρησιμοποιείτε επιτρέπει την ανάγνωση αυτού του σχολίου σε νήμα, ωστόσο, οι αλλαγές που θα γίνουν θα καταργηθούν αν το αρχείο ανοιχτεί σε νεότερη έκδοση του Excel. Μάθετε περισσότερα: https://go.microsoft.com/fwlink/?linkid=870924 Σχόλιο: wt/wt %????
Note on O1: [Σχόλιο σε νήμα] Η έκδοση του Excel που χρησιμοποιείτε επιτρέπει την ανάγνωση αυτού του σχολίου σε νήμα, ωστόσο, οι αλλαγές που θα γίνουν θα καταργηθούν αν το αρχείο ανοιχτεί σε νεότερη έκδοση του Excel. Μάθετε περισσότερα: https://go.microsoft.com/fwlink/?linkid=870924 Σχόλιο: wt/wt %????
Note on R1: [Σχόλιο σε νήμα] Η έκδοση του Excel που χρησιμοποιείτε επιτρέπει την ανάγνωση αυτού του σχολίου σε νήμα, ωστόσο, οι αλλαγές που θα γίνουν θα καταργηθούν αν το αρχείο ανοιχτεί σε νεότερη έκδοση του Excel. Μάθετε περισσότερα: https://go.microsoft.com/fwlink/?linkid=870924 Σχόλιο: wt/wt %????
Note on S1: [Σχόλιο σε νήμα] Η έκδοση του Excel που χρησιμοποιείτε επιτρέπει την ανάγνωση αυτού του σχολίου σε νήμα, ωστόσο, οι αλλαγές που θα γίνουν θα καταργηθούν αν το αρχείο ανοιχτεί σε νεότερη έκδοση του Excel. Μάθετε περισσότερα: https://go.microsoft.com/fwlink/?linkid=870924 Σχόλιο: Wt/wt%?
Note on T1: ====== ID#AAABfcpE4pk Αλέξανδρος Αγγελής (2025-03-07 08:21:00) weight-average molecular weight 1 KDa is 1000 g/mol 1 da = 1g/mol
Note on X1: ====== ID#AAABfiKfOLs Alexandros Angelis (2025-03-11 07:48:45) for spheres, particles
Note on Y1: ====== ID#AAABfiKfOLw Alexandros Angelis (2025-03-11 07:50:01) for films, tubes
Note on Z1: ====== ID#AAABfiKfOL0 Alexandros Angelis (2025-03-11 07:50:19) for films
Note on AA1: [Σχόλιο σε νήμα] Η έκδοση του Excel που χρησιμοποιείτε επιτρέπει την ανάγνωση αυτού του σχολίου σε νήμα, ωστόσο, οι αλλαγές που θα γίνουν θα καταργηθούν αν το αρχείο ανοιχτεί σε νεότερη έκδοση του Excel. Μάθετε περισσότερα: https://go.microsoft.com/fwlink/?linkid=870924 Σχόλιο: For films
Note on AD1: [Σχόλιο σε νήμα] Η έκδοση του Excel που χρησιμοποιείτε επιτρέπει την ανάγνωση αυτού του σχολίου σε νήμα, ωστόσο, οι αλλαγές που θα γίνουν θα καταργηθούν αν το αρχείο ανοιχτεί σε νεότερη έκδοση του Excel. Μάθετε περισσότερα: https://go.microsoft.com/fwlink/?linkid=870924 Σχόλιο: swelling
Note on AF1: user: XRD experiments
Note on C2: [Σχόλιο σε νήμα] Η έκδοση του Excel που χρησιμοποιείτε επιτρέπει την ανάγνωση αυτού του σχολίου σε νήμα, ωστόσο, οι αλλαγές που θα γίνουν θα καταργηθούν αν το αρχείο ανοιχτεί σε νεότερη έκδοση του Excel. Μάθετε περισσότερα: https://go.microsoft.com/fwlink/?linkid=870924 Σχόλιο: PHB88/PHV12 plasticized with 10% citric acid
Note on J2: [Σχόλιο σε νήμα] Η έκδοση του Excel που χρησιμοποιείτε επιτρέπει την ανάγνωση αυτού του σχολίου σε νήμα, ωστόσο, οι αλλαγές που θα γίνουν θα καταργηθούν αν το αρχείο ανοιχτεί σε νεότερη έκδοση του Excel. Μάθετε περισσότερα: https://go.microsoft.com/fwlink/?linkid=870924 Σχόλιο: Plasticizer
Note on C4: [Σχόλιο σε νήμα] Η έκδοση του Excel που χρησιμοποιείτε επιτρέπει την ανάγνωση αυτού του σχολίου σε νήμα, ωστόσο, οι αλλαγές που θα γίνουν θα καταργηθούν αν το αρχείο ανοιχτεί σε νεότερη έκδοση του Excel. Μάθετε περισσότερα: https://go.microsoft.com/fwlink/?linkid=870924 Σχόλιο: PHB88/PHV12 plasticized with 10% citric acid
Note on M6: [Σχόλιο σε νήμα] Η έκδοση του Excel που χρησιμοποιείτε επιτρέπει την ανάγνωση αυτού του σχολίου σε νήμα, ωστόσο, οι αλλαγές που θα γίνουν θα καταργηθούν αν το αρχείο ανοιχτεί σε νεότερη έκδοση του Excel. Μάθετε περισσότερα: https://go.microsoft.com/fwlink/?linkid=870924 Σχόλιο: presence of cellulose (65%) and lignin (2.5%) in the flax fibres,
Note on C8: [Σχόλιο σε νήμα] Η έκδοση του Excel που χρησιμοποιείτε επιτρέπει την ανάγνωση αυτού του σχολίου σε νήμα, ωστόσο, οι αλλαγές που θα γίνουν θα καταργηθούν αν το αρχείο ανοιχτεί σε νεότερη έκδοση του Excel. Μάθετε περισσότερα: https://go.microsoft.com/fwlink/?linkid=870924 Σχόλιο: PHB88/PHV12 plasticized with 10% citric ester
Note on C16: [Σχόλιο σε νήμα] Η έκδοση του Excel που χρησιμοποιείτε επιτρέπει την ανάγνωση αυτού του σχολίου σε νήμα, ωστόσο, οι αλλαγές που θα γίνουν θα καταργηθούν αν το αρχείο ανοιχτεί σε νεότερη έκδοση του Excel. Μάθετε περισσότερα: https://go.microsoft.com/fwlink/?linkid=870924 Σχόλιο: SOIL Απάντηση: P(3HB-co-6%3HV) was produced by Cupriavidus malaysiensis
Note on D16: [Σχόλιο σε νήμα] Η έκδοση του Excel που χρησιμοποιείτε επιτρέπει την ανάγνωση αυτού του σχολίου σε νήμα, ωστόσο, οι αλλαγές που θα γίνουν θα καταργηθούν αν το αρχείο ανοιχτεί σε νεότερη έκδοση του Excel. Μάθετε περισσότερα: https://go.microsoft.com/fwlink/?linkid=870924 Σχόλιο: *Sample ratio = P(3HB-co-6%3HV): Natural polymer
Note on C64: [Σχόλιο σε νήμα] Η έκδοση του Excel που χρησιμοποιείτε επιτρέπει την ανάγνωση αυτού του σχολίου σε νήμα, ωστόσο, οι αλλαγές που θα γίνουν θα καταργηθούν αν το αρχείο ανοιχτεί σε νεότερη έκδοση του Excel. Μάθετε περισσότερα: https://go.microsoft.com/fwlink/?linkid=870924 Σχόλιο: PHBVwith1mol%HV
Note on C66: [Σχόλιο σε νήμα] Η έκδοση του Excel που χρησιμοποιείτε επιτρέπει την ανάγνωση αυτού του σχολίου σε νήμα, ωστόσο, οι αλλαγές που θα γίνουν θα καταργηθούν αν το αρχείο ανοιχτεί σε νεότερη έκδοση του Excel. Μάθετε περισσότερα: https://go.microsoft.com/fwlink/?linkid=870924 Σχόλιο: PHBVwith1mol%HV
Note on W82: [Σχόλιο σε νήμα] Η έκδοση του Excel που χρησιμοποιείτε επιτρέπει την ανάγνωση αυτού του σχολίου σε νήμα, ωστόσο, οι αλλαγές που θα γίνουν θα καταργηθούν αν το αρχείο ανοιχτεί σε νεότερη έκδοση του Excel. Μάθετε περισσότερα: https://go.microsoft.com/fwlink/?linkid=870924 Σχόλιο: Microscopic morphology
Note on AG82: [Σχόλιο σε νήμα] Η έκδοση του Excel που χρησιμοποιείτε επιτρέπει την ανάγνωση αυτού του σχολίου σε νήμα, ωστόσο, οι αλλαγές που θα γίνουν θα καταργηθούν αν το αρχείο ανοιχτεί σε νεότερη έκδοση του Excel. Μάθετε περισσότερα: https://go.microsoft.com/fwlink/?linkid=870924 Σχόλιο: Deionized water
Note on AG83: [Σχόλιο σε νήμα] Η έκδοση του Excel που χρησιμοποιείτε επιτρέπει την ανάγνωση αυτού του σχολίου σε νήμα, ωστόσο, οι αλλαγές που θα γίνουν θα καταργηθούν αν το αρχείο ανοιχτεί σε νεότερη έκδοση του Excel. Μάθετε περισσότερα: https://go.microsoft.com/fwlink/?linkid=870924 Σχόλιο: Diiodomethane Απάντηση: Lower contact angles (more hydrophilic surfaces) generally correlate with higher biodegradation rates.

## Environmental_features
Study_id | Instance | Sample_name | Parameter_evaluated | Biodegradation_condition | *Degradation_mechanism | T_biodeg | T_biodeg_units | T_biodeg_winter_marine | T_biodeg_summer_marine | ΤΗ20_winter_marine | ΤΗ20_summer_marine | Water_pH_marine | Salinity_marine (ppt) | Soil_moisture (%) | Soil_pH | Soil_T (°C) | Compost_moisture (%) | Compost_pH | Compost_T (°C) | TOCA % | TNA % | TDS % | C/N | VS % | {**PHA_degrading_microbes} | Degradation_Environment | ASTM/ISO
1 | 1 | PHBV (with plasticizer) | Measure CO2 evolved | aerobic | Hydrolysis-assisted microbial assimilation | 58 | celsius | N/A | N/A | N/A | N/A | N/A | N/A | N/A | N/A | N/A | 52.5 | 7.1 | 58 | 10.6 | 0.9 | 55 | 11.8 | 53 | thermophilic bacteria and fungi | industrial compost | ASTM D5338-15
1 | 2 | PLA/PHBV | Measure CO2 evolved | aerobic | Hydrolysis-assisted microbial assimilation | 58 | celsius | N/A | N/A | N/A | N/A | N/A | N/A | N/A | N/A | N/A | 52.5 | 7.1 | 58 | 10.6 | 0.9 | 55 | 11.8 | 53 | thermophilic bacteria and fungi | industrial compost | ASTM D5338-15
1 | 3 | PHBV (with plasticizer) | Measure CO2 evolved | aerobic | Hydrolysis-assisted microbial assimilation | 24 | celsius | N/A | N/A | N/A | N/A | N/A | N/A | N/A | 7.2 | 24 | N/A | N/A | N/A | 3.4 | 0.12 | 80.09 | 28.3 | 23 | N/A | soil | ASTM D5988-12
1 | 4 | PLA/PHBV | Measure CO2 evolved | aerobic | Hydrolysis-assisted microbial assimilation | 24 | celsius | N/A | N/A | N/A | N/A | N/A | N/A | N/A | 7.2 | 24 | N/A | N/A | N/A | 2025-04-03 | 0.12 | 80.09 | 28.3 | 23 | N/A | soil | ASTM D5988-12
2 | 1 | PHBV(with plasticizer)/flax/alginic acid | Measure CO2 evolved | aerobic | Enzyme-mediated microbial biodegradation | 58 | celsius | N/A | N/A | N/A | N/A | N/A | N/A | N/A | N/A | N/A | 52.5 | 7.1 | 58 | 10.6 | 0.9 | 55 | N/A | 53 | bacteria and fungi | compost | ASTM D6400
2 | 2 | PHBV(with plasticizer)/flax | Measure CO2 evolved | aerobic | Enzyme-mediated microbial biodegradation | 58 | celsius | N/A | N/A | N/A | N/A | N/A | N/A | N/A | N/A | N/A | 52.5 | 7.1 | 58 | 10.6 | 0.9 | 55 | N/A | 53 | bacteria and fungi | compost | ASTM D6400
2 | 3 | neat PHBV (with plasticizer) | Measure CO2 evolved | aerobic | Enzyme-mediated microbial biodegradation | 58 | celsius | N/A | N/A | N/A | N/A | N/A | N/A | N/A | N/A | N/A | 52.5 | 7.1 | 58 | 10.6 | 0.9 | 55 | N/A | 53 | bacteria and fungi | compost | ASTM D6400
3 | 1 | PHBV | Measure CO2 evolved | aerobic | Enzyme-mediated microbial biodegradation | 28 | celsius | N/A | N/A | N/A | N/A | N/A | N/A | 100 | 7.5 | 28 | N/A | N/A | N/A | N/A | N/A | N/A | 39 | N/A | fungi | soil | ASTM D5988-96
3 | 2 | PHBV-20Vish-E | Measure CO2 evolved | aerobic | Enzyme-mediated microbial biodegradation | 28 | celsius | N/A | N/A | N/A | N/A | N/A | N/A | 100 | 7.5 | 28 | N/A | N/A | N/A | N/A | N/A | N/A | 39 | N/A | fungi | soil | ASTM D5988-97
3 | 3 | PHBV-20Vish-V | Measure CO2 evolved | aerobic | Enzyme-mediated microbial biodegradation | 28 | celsius | N/A | N/A | N/A | N/A | N/A | N/A | 100 | 7.5 | 28 | N/A | N/A | N/A | N/A | N/A | N/A | 39 | N/A | fungi | soil | ASTM D5988-98
4 | 1 | PCA20 | Measure CO2 evolved | aerobic | Enzyme-mediated microbial biodegradation | 25 | celsius | N/A | N/A | N/A | N/A | 8 | 35 | N/A | N/A | N/A | N/A | N/A | N/A | N/A | N/A | N/A | N/A | N/A | bacteria and fungi | marine | ASTM D6691
4 | 2 | PCA10 | Measure CO2 evolved | aerobic | Enzyme-mediated microbial biodegradation | 25 | celsius | N/A | N/A | N/A | N/A | 8 | 35 | N/A | N/A | N/A | N/A | N/A | N/A | N/A | N/A | N/A | N/A | N/A | bacteria and fungi | marine | ASTM D6691
4 | 3 | PCA | Measure CO2 evolved | aerobic | Enzyme-mediated microbial biodegradation | 25 | celsius | N/A | N/A | N/A | N/A | 8 | 35 | N/A | N/A | N/A | N/A | N/A | N/A | N/A | N/A | N/A | N/A | N/A | bacteria and fungi | marine | ASTM D6691
4 | 4 | PCA30 | N/A | N/A | Enzyme-mediated microbial biodegradation | N/A | N/A | N/A | N/A | N/A | N/A | N/A | N/A | N/A | N/A | N/A | N/A | N/A | N/A | N/A | N/A | N/A | N/A | N/A | N/A | N/A | N/A
5 | 1 | PHBV/SOIL | N/A | aerobic | Enzyme-mediated microbial biodegradation | N/A | N/A | N/A | N/A | N/A | N/A | N/A | N/A | N/A | N/A | N/A | N/A | N/A | N/A | N/A | N/A | N/A | N/A | N/A | The PHAs degraders were identified from genus Cupriavidus, Acidovorax, Variovora, Streptomyces and Ideonella and two starch degraders were identified from genus Moraxella and Alcaligenes | soil | N/A
5 | 2 | PHBV/STARCH/SOIL | N/A | aerobic | Enzyme-mediated microbial biodegradation | N/A | N/A | N/A | N/A | N/A | N/A | N/A | N/A | N/A | N/A | N/A | N/A | N/A | N/A | N/A | N/A | N/A | N/A | N/A | The PHAs degraders were identified from genus Cupriavidus, Acidovorax, Variovora, Streptomyces and Ideonella and two starch degraders were identified from genus Moraxella and Alcaligenes | soil | N/A
5 | 3 | PHBV/STARCH/SOIL | N/A | aerobic | Enzyme-mediated microbial biodegradation | N/A | N/A | N/A | N/A | N/A | N/A | N/A | N/A | N/A | N/A | N/A | N/A | N/A | N/A | N/A | N/A | N/A | N/A | N/A | The PHAs degraders were identified from genus Cupriavidus, Acidovorax, Variovora, Streptomyces and Ideonella and two starch degraders were identified from genus Moraxella and Alcaligenes | soil | N/A
5 | 4 | PHBV/STARCH/SOIL | N/A | aerobic | Enzyme-mediated microbial biodegradation | N/A | N/A | N/A | N/A | N/A | N/A | N/A | N/A | N/A | N/A | N/A | N/A | N/A | N/A | N/A | N/A | N/A | N/A | N/A | The PHAs degraders were identified from genus Cupriavidus, Acidovorax, Variovora, Streptomyces and Ideonella and two starch degraders were identified from genus Moraxella and Alcaligenes | soil | N/A
5 | 5 | PHBV/STARCH/SOIL | N/A | aerobic | Enzyme-mediated microbial biodegradation | N/A | N/A | N/A | N/A | N/A | N/A | N/A | N/A | N/A | N/A | N/A | N/A | N/A | N/A | N/A | N/A | N/A | N/A | N/A | The PHAs degraders were identified from genus Cupriavidus, Acidovorax, Variovora, Streptomyces and Ideonella and two starch degraders were identified from genus Moraxella and Alcaligenes | soil | N/A
5 | 6 | PHBV/STARCH/SOIL | N/A | aerobic | Enzyme-mediated microbial biodegradation | N/A | N/A | N/A | N/A | N/A | N/A | N/A | N/A | N/A | N/A | N/A | N/A | N/A | N/A | N/A | N/A | N/A | N/A | N/A | The PHAs degraders were identified from genus Cupriavidus, Acidovorax, Variovora, Streptomyces and Ideonella and two starch degraders were identified from genus Moraxella and Alcaligenes | soil | N/A
5 | 7 | PHBV/STARCH/SOIL | N/A | aerobic | Enzyme-mediated microbial biodegradation | N/A | N/A | N/A | N/A | N/A | N/A | N/A | N/A | N/A | N/A | N/A | N/A | N/A | N/A | N/A | N/A | N/A | N/A | N/A | The PHAs degraders were identified from genus Cupriavidus, Acidovorax, Variovora, Streptomyces and Ideonella and two starch degraders were identified from genus Moraxella and Alcaligenes | soil | N/A
5 | 8 | PHBV/STARCH/SOIL | N/A | aerobic | Enzyme-mediated microbial biodegradation | N/A | N/A | N/A | N/A | N/A | N/A | N/A | N/A | N/A | N/A | N/A | N/A | N/A | N/A | N/A | N/A | N/A | N/A | N/A | The PHAs degraders were identified from genus Cupriavidus, Acidovorax, Variovora, Streptomyces and Ideonella and two starch degraders were identified from genus Moraxella and Alcaligenes | soil | N/A
5 | 9 | PHBV/SOIL | N/A | aerobic | Enzyme-mediated microbial biodegradation | N/A | N/A | N/A | N/A | N/A | N/A | N/A | N/A | N/A | N/A | N/A | N/A | N/A | N/A | N/A | N/A | N/A | N/A | N/A | The PHAs degraders were identified from genus Cupriavidus, Acidovorax, Variovora, Streptomyces and Ideonella and two starch degraders were identified from genus Moraxella and Alcaligenes | soil | N/A
5 | 10 | PHBV/CELLULOSE/SOIL | N/A | aerobic | Enzyme-mediated microbial biodegradation | N/A | N/A | N/A | N/A | N/A | N/A | N/A | N/A | N/A | N/A | N/A | N/A | N/A | N/A | N/A | N/A | N/A | N/A | N/A | The PHAs degraders were identified from genus Cupriavidus, Acidovorax, Variovora, Streptomyces and Ideonella and two starch degraders were identified from genus Moraxella and Alcaligenes | soil | N/A
5 | 11 | PHBV/CELLULOSE/SOIL | N/A | aerobic | Enzyme-mediated microbial biodegradation | N/A | N/A | N/A | N/A | N/A | N/A | N/A | N/A | N/A | N/A | N/A | N/A | N/A | N/A | N/A | N/A | N/A | N/A | N/A | The PHAs degraders were identified from genus Cupriavidus, Acidovorax, Variovora, Streptomyces and Ideonella and two starch degraders were identified from genus Moraxella and Alcaligenes | soil | N/A
5 | 12 | PHBV/CELLULOSE/SOIL | N/A | aerobic | Enzyme-mediated microbial biodegradation | N/A | N/A | N/A | N/A | N/A | N/A | N/A | N/A | N/A | N/A | N/A | N/A | N/A | N/A | N/A | N/A | N/A | N/A | N/A | The PHAs degraders were identified from genus Cupriavidus, Acidovorax, Variovora, Streptomyces and Ideonella and two starch degraders were identified from genus Moraxella and Alcaligenes | soil | N/A
5 | 13 | PHBV/CELLULOSE/SOIL | N/A | aerobic | Enzyme-mediated microbial biodegradation | N/A | N/A | N/A | N/A | N/A | N/A | N/A | N/A | N/A | N/A | N/A | N/A | N/A | N/A | N/A | N/A | N/A | N/A | N/A | The PHAs degraders were identified from genus Cupriavidus, Acidovorax, Variovora, Streptomyces and Ideonella and two starch degraders were identified from genus Moraxella and Alcaligenes | soil | N/A
5 | 14 | PHBV/CELLULOSE/SOIL | N/A | aerobic | Enzyme-mediated microbial biodegradation | N/A | N/A | N/A | N/A | N/A | N/A | N/A | N/A | N/A | N/A | N/A | N/A | N/A | N/A | N/A | N/A | N/A | N/A | N/A | The PHAs degraders were identified from genus Cupriavidus, Acidovorax, Variovora, Streptomyces and Ideonella and two starch degraders were identified from genus Moraxella and Alcaligenes | soil | N/A
5 | 15 | PHBV/CELLULOSE/SOIL | N/A | aerobic | Enzyme-mediated microbial biodegradation | N/A | N/A | N/A | N/A | N/A | N/A | N/A | N/A | N/A | N/A | N/A | N/A | N/A | N/A | N/A | N/A | N/A | N/A | N/A | The PHAs degraders were identified from genus Cupriavidus, Acidovorax, Variovora, Streptomyces and Ideonella and two starch degraders were identified from genus Moraxella and Alcaligenes | soil | N/A
5 | 16 | PHBV/CELLULOSE/SOIL | N/A | aerobic | Enzyme-mediated microbial biodegradation | N/A | N/A | N/A | N/A | N/A | N/A | N/A | N/A | N/A | N/A | N/A | N/A | N/A | N/A | N/A | N/A | N/A | N/A | N/A | The PHAs degraders were identified from genus Cupriavidus, Acidovorax, Variovora, Streptomyces and Ideonella and two starch degraders were identified from genus Moraxella and Alcaligenes | soil | N/A
5 | 17 | PHBV/SOIL | N/A | aerobic | Enzyme-mediated microbial biodegradation | N/A | N/A | N/A | N/A | N/A | N/A | N/A | N/A | N/A | N/A | N/A | N/A | N/A | N/A | N/A | N/A | N/A | N/A | N/A | The PHAs degraders were identified from genus Cupriavidus, Acidovorax, Variovora, Streptomyces and Ideonella and two starch degraders were identified from genus Moraxella and Alcaligenes | soil | N/A
5 | 18 | PHBV/ALGINATE/SOIL | N/A | aerobic | Enzyme-mediated microbial biodegradation | N/A | N/A | N/A | N/A | N/A | N/A | N/A | N/A | N/A | N/A | N/A | N/A | N/A | N/A | N/A | N/A | N/A | N/A | N/A | The PHAs degraders were identified from genus Cupriavidus, Acidovorax, Variovora, Streptomyces and Ideonella and two starch degraders were identified from genus Moraxella and Alcaligenes | soil | N/A
5 | 19 | PHBV/ALGINATE/SOIL | N/A | aerobic | Enzyme-mediated microbial biodegradation | N/A | N/A | N/A | N/A | N/A | N/A | N/A | N/A | N/A | N/A | N/A | N/A | N/A | N/A | N/A | N/A | N/A | N/A | N/A | The PHAs degraders were identified from genus Cupriavidus, Acidovorax, Variovora, Streptomyces and Ideonella and two starch degraders were identified from genus Moraxella and Alcaligenes | soil | N/A
5 | 20 | PHBV/ALGINATE/SOIL | N/A | aerobic | Enzyme-mediated microbial biodegradation | N/A | N/A | N/A | N/A | N/A | N/A | N/A | N/A | N/A | N/A | N/A | N/A | N/A | N/A | N/A | N/A | N/A | N/A | N/A | The PHAs degraders were identified from genus Cupriavidus, Acidovorax, Variovora, Streptomyces and Ideonella and two starch degraders were identified from genus Moraxella and Alcaligenes | soil | N/A
5 | 21 | PHBV/ALGINATE/SOIL | N/A | aerobic | Enzyme-mediated microbial biodegradation | N/A | N/A | N/A | N/A | N/A | N/A | N/A | N/A | N/A | N/A | N/A | N/A | N/A | N/A | N/A | N/A | N/A | N/A | N/A | The PHAs degraders were identified from genus Cupriavidus, Acidovorax, Variovora, Streptomyces and Ideonella and two starch degraders were identified from genus Moraxella and Alcaligenes | soil | N/A
5 | 22 | PHBV/ALGINATE/SOIL | N/A | aerobic | Enzyme-mediated microbial biodegradation | N/A | N/A | N/A | N/A | N/A | N/A | N/A | N/A | N/A | N/A | N/A | N/A | N/A | N/A | N/A | N/A | N/A | N/A | N/A | The PHAs degraders were identified from genus Cupriavidus, Acidovorax, Variovora, Streptomyces and Ideonella and two starch degraders were identified from genus Moraxella and Alcaligenes | soil | N/A
5 | 23 | PHBV/ALGINATE/SOIL | N/A | aerobic | Enzyme-mediated microbial biodegradation | N/A | N/A | N/A | N/A | N/A | N/A | N/A | N/A | N/A | N/A | N/A | N/A | N/A | N/A | N/A | N/A | N/A | N/A | N/A | The PHAs degraders were identified from genus Cupriavidus, Acidovorax, Variovora, Streptomyces and Ideonella and two starch degraders were identified from genus Moraxella and Alcaligenes | soil | N/A
5 | 24 | PHBV/ALGINATE/SOIL | N/A | aerobic | Enzyme-mediated microbial biodegradation | N/A | N/A | N/A | N/A | N/A | N/A | N/A | N/A | N/A | N/A | N/A | N/A | N/A | N/A | N/A | N/A | N/A | N/A | N/A | The PHAs degraders were identified from genus Cupriavidus, Acidovorax, Variovora, Streptomyces and Ideonella and two starch degraders were identified from genus Moraxella and Alcaligenes | soil | N/A
5 | 25 | PHBV/LAKE | N/A | aerobic | Enzyme-mediated microbial biodegradation | N/A | N/A | N/A | N/A | N/A | N/A | N/A | N/A | N/A | N/A | N/A | N/A | N/A | N/A | N/A | N/A | N/A | N/A | N/A | The PHAs degraders were identified from genus Cupriavidus, Acidovorax, Variovora, Streptomyces and Ideonella and two starch degraders were identified from genus Moraxella and Alcaligenes | freshwater | N/A
5 | 26 | PHBV/STARCH/LAKE | N/A | aerobic | Enzyme-mediated microbial biodegradation | N/A | N/A | N/A | N/A | N/A | N/A | N/A | N/A | N/A | N/A | N/A | N/A | N/A | N/A | N/A | N/A | N/A | N/A | N/A | The PHAs degraders were identified from genus Cupriavidus, Acidovorax, Variovora, Streptomyces and Ideonella and two starch degraders were identified from genus Moraxella and Alcaligenes | freshwater | N/A
5 | 27 | PHBV/STARCH/LAKE | N/A | aerobic | Enzyme-mediated microbial biodegradation | N/A | N/A | N/A | N/A | N/A | N/A | N/A | N/A | N/A | N/A | N/A | N/A | N/A | N/A | N/A | N/A | N/A | N/A | N/A | The PHAs degraders were identified from genus Cupriavidus, Acidovorax, Variovora, Streptomyces and Ideonella and two starch degraders were identified from genus Moraxella and Alcaligenes | freshwater | N/A
5 | 28 | PHBV/STARCH/LAKE | N/A | aerobic | Enzyme-mediated microbial biodegradation | N/A | N/A | N/A | N/A | N/A | N/A | N/A | N/A | N/A | N/A | N/A | N/A | N/A | N/A | N/A | N/A | N/A | N/A | N/A | The PHAs degraders were identified from genus Cupriavidus, Acidovorax, Variovora, Streptomyces and Ideonella and two starch degraders were identified from genus Moraxella and Alcaligenes | freshwater | N/A
5 | 29 | PHBV/STARCH/LAKE | N/A | aerobic | Enzyme-mediated microbial biodegradation | N/A | N/A | N/A | N/A | N/A | N/A | N/A | N/A | N/A | N/A | N/A | N/A | N/A | N/A | N/A | N/A | N/A | N/A | N/A | The PHAs degraders were identified from genus Cupriavidus, Acidovorax, Variovora, Streptomyces and Ideonella and two starch degraders were identified from genus Moraxella and Alcaligenes | freshwater | N/A
5 | 30 | PHBV/STARCH/LAKE | N/A | aerobic | Enzyme-mediated microbial biodegradation | N/A | N/A | N/A | N/A | N/A | N/A | N/A | N/A | N/A | N/A | N/A | N/A | N/A | N/A | N/A | N/A | N/A | N/A | N/A | The PHAs degraders were identified from genus Cupriavidus, Acidovorax, Variovora, Streptomyces and Ideonella and two starch degraders were identified from genus Moraxella and Alcaligenes | freshwater | N/A
5 | 31 | PHBV/STARCH/LAKE | N/A | aerobic | Enzyme-mediated microbial biodegradation | N/A | N/A | N/A | N/A | N/A | N/A | N/A | N/A | N/A | N/A | N/A | N/A | N/A | N/A | N/A | N/A | N/A | N/A | N/A | The PHAs degraders were identified from genus Cupriavidus, Acidovorax, Variovora, Streptomyces and Ideonella and two starch degraders were identified from genus Moraxella and Alcaligenes | freshwater | N/A
5 | 32 | PHBV/STARCH/LAKE | N/A | aerobic | Enzyme-mediated microbial biodegradation | N/A | N/A | N/A | N/A | N/A | N/A | N/A | N/A | N/A | N/A | N/A | N/A | N/A | N/A | N/A | N/A | N/A | N/A | N/A | The PHAs degraders were identified from genus Cupriavidus, Acidovorax, Variovora, Streptomyces and Ideonella and two starch degraders were identified from genus Moraxella and Alcaligenes | freshwater | N/A
5 | 33 | PHBV/LAKE | N/A | aerobic | Enzyme-mediated microbial biodegradation | N/A | N/A | N/A | N/A | N/A | N/A | N/A | N/A | N/A | N/A | N/A | N/A | N/A | N/A | N/A | N/A | N/A | N/A | N/A | The PHAs degraders were identified from genus Cupriavidus, Acidovorax, Variovora, Streptomyces and Ideonella and two starch degraders were identified from genus Moraxella and Alcaligenes | freshwater | N/A
5 | 34 | PHBVCELLULOSE/LAKE | N/A | aerobic | Enzyme-mediated microbial biodegradation | N/A | N/A | N/A | N/A | N/A | N/A | N/A | N/A | N/A | N/A | N/A | N/A | N/A | N/A | N/A | N/A | N/A | N/A | N/A | The PHAs degraders were identified from genus Cupriavidus, Acidovorax, Variovora, Streptomyces and Ideonella and two starch degraders were identified from genus Moraxella and Alcaligenes | freshwater | N/A
5 | 35 | PHBVCELLULOSE/LAKE | N/A | aerobic | Enzyme-mediated microbial biodegradation | N/A | N/A | N/A | N/A | N/A | N/A | N/A | N/A | N/A | N/A | N/A | N/A | N/A | N/A | N/A | N/A | N/A | N/A | N/A | The PHAs degraders were identified from genus Cupriavidus, Acidovorax, Variovora, Streptomyces and Ideonella and two starch degraders were identified from genus Moraxella and Alcaligenes | freshwater | N/A
5 | 36 | PHBVCELLULOSE/LAKE | N/A | aerobic | Enzyme-mediated microbial biodegradation | N/A | N/A | N/A | N/A | N/A | N/A | N/A | N/A | N/A | N/A | N/A | N/A | N/A | N/A | N/A | N/A | N/A | N/A | N/A | The PHAs degraders were identified from genus Cupriavidus, Acidovorax, Variovora, Streptomyces and Ideonella and two starch degraders were identified from genus Moraxella and Alcaligenes | freshwater | N/A
5 | 37 | PHBVCELLULOSE/LAKE | N/A | aerobic | Enzyme-mediated microbial biodegradation | N/A | N/A | N/A | N/A | N/A | N/A | N/A | N/A | N/A | N/A | N/A | N/A | N/A | N/A | N/A | N/A | N/A | N/A | N/A | The PHAs degraders were identified from genus Cupriavidus, Acidovorax, Variovora, Streptomyces and Ideonella and two starch degraders were identified from genus Moraxella and Alcaligenes | freshwater | N/A
5 | 38 | PHBVCELLULOSE/LAKE | N/A | aerobic | Enzyme-mediated microbial biodegradation | N/A | N/A | N/A | N/A | N/A | N/A | N/A | N/A | N/A | N/A | N/A | N/A | N/A | N/A | N/A | N/A | N/A | N/A | N/A | The PHAs degraders were identified from genus Cupriavidus, Acidovorax, Variovora, Streptomyces and Ideonella and two starch degraders were identified from genus Moraxella and Alcaligenes | freshwater | N/A
5 | 39 | PHBVCELLULOSE/LAKE | N/A | aerobic | Enzyme-mediated microbial biodegradation | N/A | N/A | N/A | N/A | N/A | N/A | N/A | N/A | N/A | N/A | N/A | N/A | N/A | N/A | N/A | N/A | N/A | N/A | N/A | The PHAs degraders were identified from genus Cupriavidus, Acidovorax, Variovora, Streptomyces and Ideonella and two starch degraders were identified from genus Moraxella and Alcaligenes | freshwater | N/A
5 | 40 | PHBVCELLULOSE/LAKE | N/A | aerobic | Enzyme-mediated microbial biodegradation | N/A | N/A | N/A | N/A | N/A | N/A | N/A | N/A | N/A | N/A | N/A | N/A | N/A | N/A | N/A | N/A | N/A | N/A | N/A | The PHAs degraders were identified from genus Cupriavidus, Acidovorax, Variovora, Streptomyces and Ideonella and two starch degraders were identified from genus Moraxella and Alcaligenes | freshwater | N/A
5 | 41 | PHBV/LAKE | N/A | aerobic | Enzyme-mediated microbial biodegradation | N/A | N/A | N/A | N/A | N/A | N/A | N/A | N/A | N/A | N/A | N/A | N/A | N/A | N/A | N/A | N/A | N/A | N/A | N/A | The PHAs degraders were identified from genus Cupriavidus, Acidovorax, Variovora, Streptomyces and Ideonella and two starch degraders were identified from genus Moraxella and Alcaligenes | freshwater | N/A
5 | 42 | PHBV/ALGINATE/LAKE | N/A | aerobic | Enzyme-mediated microbial biodegradation | N/A | N/A | N/A | N/A | N/A | N/A | N/A | N/A | N/A | N/A | N/A | N/A | N/A | N/A | N/A | N/A | N/A | N/A | N/A | The PHAs degraders were identified from genus Cupriavidus, Acidovorax, Variovora, Streptomyces and Ideonella and two starch degraders were identified from genus Moraxella and Alcaligenes | freshwater | N/A
5 | 43 | PHBV/ALGINATE/LAKE | N/A | aerobic | Enzyme-mediated microbial biodegradation | N/A | N/A | N/A | N/A | N/A | N/A | N/A | N/A | N/A | N/A | N/A | N/A | N/A | N/A | N/A | N/A | N/A | N/A | N/A | The PHAs degraders were identified from genus Cupriavidus, Acidovorax, Variovora, Streptomyces and Ideonella and two starch degraders were identified from genus Moraxella and Alcaligenes | freshwater | N/A
5 | 44 | PHBV/ALGINATE/LAKE | N/A | aerobic | Enzyme-mediated microbial biodegradation | N/A | N/A | N/A | N/A | N/A | N/A | N/A | N/A | N/A | N/A | N/A | N/A | N/A | N/A | N/A | N/A | N/A | N/A | N/A | The PHAs degraders were identified from genus Cupriavidus, Acidovorax, Variovora, Streptomyces and Ideonella and two starch degraders were identified from genus Moraxella and Alcaligenes | freshwater | N/A
5 | 45 | PHBV/ALGINATE/LAKE | N/A | aerobic | Enzyme-mediated microbial biodegradation | N/A | N/A | N/A | N/A | N/A | N/A | N/A | N/A | N/A | N/A | N/A | N/A | N/A | N/A | N/A | N/A | N/A | N/A | N/A | The PHAs degraders were identified from genus Cupriavidus, Acidovorax, Variovora, Streptomyces and Ideonella and two starch degraders were identified from genus Moraxella and Alcaligenes | freshwater | N/A
5 | 46 | PHBV/ALGINATE/LAKE | N/A | aerobic | Enzyme-mediated microbial biodegradation | N/A | N/A | N/A | N/A | N/A | N/A | N/A | N/A | N/A | N/A | N/A | N/A | N/A | N/A | N/A | N/A | N/A | N/A | N/A | The PHAs degraders were identified from genus Cupriavidus, Acidovorax, Variovora, Streptomyces and Ideonella and two starch degraders were identified from genus Moraxella and Alcaligenes | freshwater | N/A
5 | 47 | PHBV/ALGINATE/LAKE | N/A | aerobic | Enzyme-mediated microbial biodegradation | N/A | N/A | N/A | N/A | N/A | N/A | N/A | N/A | N/A | N/A | N/A | N/A | N/A | N/A | N/A | N/A | N/A | N/A | N/A | The PHAs degraders were identified from genus Cupriavidus, Acidovorax, Variovora, Streptomyces and Ideonella and two starch degraders were identified from genus Moraxella and Alcaligenes | freshwater | N/A
5 | 48 | PHBV/ALGINATE/LAKE | N/A | aerobic | Enzyme-mediated microbial biodegradation | N/A | N/A | N/A | N/A | N/A | N/A | N/A | N/A | N/A | N/A | N/A | N/A | N/A | N/A | N/A | N/A | N/A | N/A | N/A | The PHAs degraders were identified from genus Cupriavidus, Acidovorax, Variovora, Streptomyces and Ideonella and two starch degraders were identified from genus Moraxella and Alcaligenes | freshwater | N/A
6 | 1 | PHA20W | oxygen consumption | anaerobic | Surface erosion–driven biodegradation | 25 | celsius | N/A | N/A | N/A | N/A | N/A | N/A | 80 | N/A | N/A | N/A | N/A | N/A | N/A | N/A | N/A | N/A | N/A | bacteria and fungi | soil | ASTM D5988–12
6 | 2 | PHA20W | oxygen consumption | anaerobic | Surface erosion–driven biodegradation | 25 | celsius | N/A | N/A | N/A | N/A | N/A | N/A | 80 | N/A | N/A | N/A | N/A | N/A | N/A | N/A | N/A | N/A | N/A | bacteria and fungi | soil | ASTM D5988–12
6 | 3 | PHA50W | oxygen consumption | anaerobic | Surface erosion–driven biodegradation | 25 | celsius | N/A | N/A | N/A | N/A | N/A | N/A | 80 | N/A | N/A | N/A | N/A | N/A | N/A | N/A | N/A | N/A | N/A | bacteria and fungi | soil | ASTM D5988–12
6 | 4 | PHA50W | oxygen consumption | anaerobic | Surface erosion–driven biodegradation | 25 | celsius | N/A | N/A | N/A | N/A | N/A | N/A | 80 | N/A | N/A | N/A | N/A | N/A | N/A | N/A | N/A | N/A | N/A | bacteria and fungi | soil | ASTM D5988–12
7 | 1 | PHBV | quantification of the CO2 released | aerobic | Microbial biodegradation | 28 | celsius | N/A | N/A | N/A | N/A | N/A | N/A | N/A | N/A | N/A | 50 | 7.4 | 28 | 30.4 | N/A | 53.2 | N/A | N/A | mixed microbial community | compost | ISO 14855-1:2012
7 | 2 | PHBV-Q | quantification of the CO2 released | aerobic | Microbial biodegradation | 28 | celsius | N/A | N/A | N/A | N/A | N/A | N/A | N/A | N/A | N/A | 50 | 7.4 | 28 | 30.4 | N/A | 53.2 | N/A | N/A | mixed microbial community | compost | ISO 14855-1:2012
7 | 3 | PHBV-GA | quantification of the CO2 released | aerobic | Microbial biodegradation | 28 | celsius | N/A | N/A | N/A | N/A | N/A | N/A | N/A | N/A | N/A | 50 | 7.4 | 28 | 30.4 | N/A | 53.2 | N/A | N/A | mixed microbial community | compost | ISO 14855-1:2012
15 | 1 | PHBV | Measure CO2 evolved | aerobic | Surface erosion–driven biodegradation | 58 | celsius | N/A | N/A | N/A | N/A | N/A | N/A | N/A | N/A | N/A | 32 | 8.5 | 58 | 0,53 (g C / g sample) | N/A | N/A | 12.1 | N/A | fungi, yeasts, and bacteria | thermophilic compost | ISO 14855-1
15 | 2 | PHBV/TC | Measure CO2 evolved | aerobic | Surface erosion–driven biodegradation | 58 | celsius | N/A | N/A | N/A | N/A | N/A | N/A | N/A | N/A | N/A | 32 | 8.5 | 58 | 0.54 | N/A | N/A | 12.1 | N/A | fungi, yeasts, and bacteria | thermophilic compost | ISO 14855-1
15 | 3 | PHBV/WF | Measure CO2 evolved | aerobic | Surface erosion–driven biodegradation | 58 | celsius | N/A | N/A | N/A | N/A | N/A | N/A | N/A | N/A | N/A | 32 | 8.5 | 58 | 0.55 | N/A | N/A | 12.1 | N/A | bacteria and fungi | thermophilic compost | ISO 14855-1
16 | 1 | PHBV | released carbon dioxide (CO2) | aerobic | Enzyme-mediated microbial biodegradation | 58 | celsius | N/A | N/A | N/A | N/A | N/A | N/A | N/A | N/A | N/A | 50 | 6.5 | 58 | 55.8 | N/A | N/A | N/A | 26.6 | Thermophilic bacteria & fungi | thermophilic compost | ISO 14855-1
16 | 2 | PHBV/ATBC | released carbon dioxide (CO2) | aerobic | Enzyme-mediated microbial biodegradation | 58 | celsius | N/A | N/A | N/A | N/A | N/A | N/A | N/A | N/A | N/A | 50 | 6.5 | 58 | 59.7 | N/A | N/A | N/A | 26.6 | Thermophilic bacteria & fungi | thermophilic compost | ISO 14855-1
16 | 3 | PHBV/ATBC/L-CNC | released carbon dioxide (CO2) | aerobic | Enzyme-mediated microbial biodegradation | 58 | celsius | N/A | N/A | N/A | N/A | N/A | N/A | N/A | N/A | N/A | 50 | 6.5 | 58 | 44.4 | N/A | N/A | N/A | 26.6 | Thermophilic bacteria & fungi | thermophilic compost | ISO 14855-1
16 | 4 | PHBV/ATBC/CaCO3 | released carbon dioxide (CO2) | aerobic | Enzyme-mediated microbial biodegradation | 58 | celsius | N/A | N/A | N/A | N/A | N/A | N/A | N/A | N/A | N/A | 50 | 6.5 | 58 | N/A | N/A | N/A | N/A | 26.6 | Thermophilic bacteria & fungi | thermophilic compost | ISO 14855-1
20 | 1 | neat PHBV | released carbon dioxide (CO2) | aerobic | Enzyme-mediated microbial biodegradation | 23 | celsius | N/A | N/A | N/A | N/A | N/A | N/A | N/A | N/A | N/A | N/A | N/A | N/A | N/A | N/A | N/A | N/A | N/A | Bacteria | liquid mineral medium | ASTM D5209
20 | 2 | phbv sep straw/90:10 | released carbon dioxide (CO2) | aerobic | Enzyme-mediated microbial biodegradation | 23 | celsius | N/A | N/A | N/A | N/A | N/A | N/A | N/A | N/A | N/A | N/A | N/A | N/A | N/A | N/A | N/A | N/A | N/A | Bacteria | liquid mineral medium | ASTM D5209
20 | 3 | phbv sep straw/80:20 | released carbon dioxide (CO2) | aerobic | Enzyme-mediated microbial biodegradation | 23 | celsius | N/A | N/A | N/A | N/A | N/A | N/A | N/A | N/A | N/A | N/A | N/A | N/A | N/A | N/A | N/A | N/A | N/A | Bacteria | liquid mineral medium | ASTM D5209
20 | 4 | phbv sep straw/70:30 | released carbon dioxide (CO2) | aerobic | Enzyme-mediated microbial biodegradation | 23 | celsius | N/A | N/A | N/A | N/A | N/A | N/A | N/A | N/A | N/A | N/A | N/A | N/A | N/A | N/A | N/A | N/A | N/A | Bacteria | liquid mineral medium | ASTM D5209
21 | 1 | PHBV | weight loss | aerobic | Enzyme-mediated microbial biodegradation | 58 | celsius | N/A | N/A | N/A | N/A | N/A | N/A | N/A | N/A | N/A | 55 | N/A | 58 | N/A | N/A | N/A | N/A | N/A | bacteria, fungi, actinomycetes | compost | ISO 20200 composting conditions at 58 °C, 55% moisture
21 | 2 | PHBV-3C | weight loss | aerobic | Enzyme-mediated microbial biodegradation | 58 | celsius | N/A | N/A | N/A | N/A | N/A | N/A | N/A | N/A | N/A | 55 | N/A | 58 | N/A | N/A | N/A | N/A | N/A | bacteria, fungi, actinomycetes | compost | ISO 20200 composting conditions at 58 °C, 55% moisture
21 | 3 | PHBV-10C | weight loss | aerobic | Enzyme-mediated microbial biodegradation | 58 | celsius | N/A | N/A | N/A | N/A | N/A | N/A | N/A | N/A | N/A | 55 | N/A | 58 | N/A | N/A | N/A | N/A | N/A | bacteria, fungi, actinomycetes | compost | ISO 20200 composting conditions at 58 °C, 55% moisture
21 | 4 | PHBV-25 | weight loss | aerobic | Enzyme-mediated microbial biodegradation | 58 | celsius | N/A | N/A | N/A | N/A | N/A | N/A | N/A | N/A | N/A | 55 | N/A | 58 | N/A | N/A | N/A | N/A | N/A | bacteria, fungi, actinomycetes | compost | ISO 20200 composting conditions at 58 °C, 55% moisture
21 | 5 | PHBV-45 | weight loss | aerobic | Enzyme-mediated microbial biodegradation | 58 | celsius | N/A | N/A | N/A | N/A | N/A | N/A | N/A | N/A | N/A | 55 | N/A | 58 | N/A | N/A | N/A | N/A | N/A | bacteria, fungi, actinomycetes | compost | ISO 20200 composting conditions at 58 °C, 55% moisture
22 | 1 | PHBV | CO2 evolution monitored | aerobic | Hydrolysis-assisted microbial assimilation | 25 | celsius | 23.55 | 23.55 | 23.55 | 23.55 | 8.06 | 31.9 | N/A | N/A | N/A | N/A | N/A | N/A | 1,8 mg/L | N/A | N/A | N/A | N/A | marine bacteria and fungi | marine | ASTM D7991-15
22 | 2 | PHBV/Misc 85/15 | CO2 evolution monitored | aerobic | Hydrolysis-assisted microbial assimilation | 25 | celsius | 23.55 | 23.55 | 23.55 | 23.55 | 8.06 | 31.9 | N/A | N/A | N/A | N/A | N/A | N/A | 1,8 mg/L | N/A | N/A | N/A | N/A | marine bacteria and fungi | marine | ASTM D7991-15
22 | 3 | PHBV/Misc 75/25 | CO2 evolution monitored | aerobic | Hydrolysis-assisted microbial assimilation | 25 | celsius | 23.55 | 23.55 | 23.55 | 23.55 | 8.06 | 31.9 | N/A | N/A | N/A | N/A | N/A | N/A | 1,8 mg/L | N/A | N/A | N/A | N/A | marine bacteria and fungi | marine | ASTM D7991-15
22 | 4 | PHBV/ DDGS 85/15 | CO2 evolution monitored | aerobic | Hydrolysis-assisted microbial assimilation | 25 | celsius | 23.55 | 23.55 | 23.55 | 23.55 | 8.06 | 31.9 | N/A | N/A | N/A | N/A | N/A | N/A | 1,8 mg/L | N/A | N/A | N/A | N/A | marine bacteria and fungi | marine | ASTM D7991-15
22 | 5 | PHBV/ DDGS 75/25 | CO2 evolution monitored | aerobic | Hydrolysis-assisted microbial assimilation | 25 | celsius | 23.55 | 23.55 | 23.55 | 23.55 | 8.06 | 31.9 | N/A | N/A | N/A | N/A | N/A | N/A | 1,8 mg/L | N/A | N/A | N/A | N/A | marine bacteria and fungi | marine | ASTM D7991-15
23 | 1 | PHBV | released CO2 | aerobic | Hydrolysis-assisted microbial assimilation | 28 | celsius | N/A | N/A | N/A | N/A | N/A | N/A | 80 | 6.8 | 28 | N/A | N/A | N/A | N/A | N/A | N/A | N/A | N/A | bacteria, fungi, actinomycetes | soil | ASTMD5988-96
23 | 2 | PHBV- F0 | released CO2 | aerobic | Hydrolysis-assisted microbial assimilation | 28 | celsius | N/A | N/A | N/A | N/A | N/A | N/A | 80 | 6.8 | 28 | N/A | N/A | N/A | N/A | N/A | N/A | 65 | N/A | bacteria, fungi, actinomycetes | soil | ASTMD5988-96
23 | 3 | PHBV- SF | released CO2 | aerobic | Hydrolysis-assisted microbial assimilation | 28 | celsius | N/A | N/A | N/A | N/A | N/A | N/A | 80 | 6.8 | 28 | N/A | N/A | N/A | N/A | N/A | N/A | 37 | N/A | bacteria, fungi, actinomycetes | soil | ASTMD5988-96
23 | 4 | PHBV- pF | released CO2 | aerobic | Hydrolysis-assisted microbial assimilation | 28 | celsius | N/A | N/A | N/A | N/A | N/A | N/A | 80 | 6.8 | 28 | N/A | N/A | N/A | N/A | N/A | N/A | 550 | N/A | bacteria, fungi, actinomycetes | soil | ASTMD5988-96
24 | 1 | PHBV | released CO2 | aerobic | Hydrolysis-assisted microbial assimilation | 25 | celsius | N/A | N/A | N/A | N/A | 7.2 | 37 | N/A | N/A | N/A | N/A | N/A | N/A | 0.13 | N/A | N/A | N/A | N/A | bacteria and possibly fungi or algae | marine | UNE-ISO 23977-1
24 | 2 | PHBV_c | released CO2 | aerobic | Hydrolysis-assisted microbial assimilation | 25 | celsius | N/A | N/A | N/A | N/A | 7.2 | 37 | N/A | N/A | N/A | N/A | N/A | N/A | 0.13 | N/A | N/A | N/A | N/A | bacteria and possibly fungi or algae | marine | UNE-ISO 23977-1
24 | 3 | PHBV_f | released CO2 | aerobic | Hydrolysis-assisted microbial assimilation | 25 | celsius | N/A | N/A | N/A | N/A | 7.2 | 37 | N/A | N/A | N/A | N/A | N/A | N/A | 0.13 | N/A | N/A | N/A | N/A | bacteria and possibly fungi or algae | marine | UNE-ISO 23977-1
24 | 4 | PHBV_v | released CO2 | aerobic | Hydrolysis-assisted microbial assimilation | 25 | celsius | N/A | N/A | N/A | N/A | 7.2 | 37 | N/A | N/A | N/A | N/A | N/A | N/A | 0.13 | N/A | N/A | N/A | N/A | bacteria and possibly fungi or algae | marine | UNE-ISO 23977-1
Note on U1: ====== ID#AAABfcpE4pY user1 (2025-03-07 08:21:00) Total organic carbon amount
Note on V1: ====== ID#AAABfcpE4qE user1 (2025-03-07 08:21:00) total nitrogen amount
Note on W1: ====== ID#AAABfcpE4pg user1 (2025-03-07 08:21:00) Total dry solids
Note on X1: ====== ID#AAABfcpE4pQ user1 (2025-03-07 08:21:00) Carbon/Nitrogen ratio in medium
Note on Y1: ====== ID#AAABfcpE4ps user1 (2025-03-07 08:21:00) Volatile solids
Note on Z1: [Σχόλιο σε νήμα] Η έκδοση του Excel που χρησιμοποιείτε επιτρέπει την ανάγνωση αυτού του σχολίου σε νήμα, ωστόσο, οι αλλαγές που θα γίνουν θα καταργηθούν αν το αρχείο ανοιχτεί σε νεότερη έκδοση του Excel. Μάθετε περισσότερα: https://go.microsoft.com/fwlink/?linkid=870924 Σχόλιο: Microbial_activity Απάντηση: If possible do not use
Note on AA1: [Σχόλιο σε νήμα] Η έκδοση του Excel που χρησιμοποιείτε επιτρέπει την ανάγνωση αυτού του σχολίου σε νήμα, ωστόσο, οι αλλαγές που θα γίνουν θα καταργηθούν αν το αρχείο ανοιχτεί σε νεότερη έκδοση του Excel. Μάθετε περισσότερα: https://go.microsoft.com/fwlink/?linkid=870924 Σχόλιο: *check info tab for details in picture attached
Note on C2: [Σχόλιο σε νήμα] Η έκδοση του Excel που χρησιμοποιείτε επιτρέπει την ανάγνωση αυτού του σχολίου σε νήμα, ωστόσο, οι αλλαγές που θα γίνουν θα καταργηθούν αν το αρχείο ανοιχτεί σε νεότερη έκδοση του Excel. Μάθετε περισσότερα: https://go.microsoft.com/fwlink/?linkid=870924 Σχόλιο: PHB88/PHV12 plasticized with 10% citric acid
Note on C4: [Σχόλιο σε νήμα] Η έκδοση του Excel που χρησιμοποιείτε επιτρέπει την ανάγνωση αυτού του σχολίου σε νήμα, ωστόσο, οι αλλαγές που θα γίνουν θα καταργηθούν αν το αρχείο ανοιχτεί σε νεότερη έκδοση του Excel. Μάθετε περισσότερα: https://go.microsoft.com/fwlink/?linkid=870924 Σχόλιο: PHB88/PHV12 plasticized with 10% citric acid
Note on C8: [Σχόλιο σε νήμα] Η έκδοση του Excel που χρησιμοποιείτε επιτρέπει την ανάγνωση αυτού του σχολίου σε νήμα, ωστόσο, οι αλλαγές που θα γίνουν θα καταργηθούν αν το αρχείο ανοιχτεί σε νεότερη έκδοση του Excel. Μάθετε περισσότερα: https://go.microsoft.com/fwlink/?linkid=870924 Σχόλιο: PHB88/PHV12 plasticized with 10% citric ester
Note on AB9: user: Our assay was adapted from the US standard ASTM D5988-96, which determines aerobic biodegradation of plastic materials in soil through the released CO2
Note on C16: [Σχόλιο σε νήμα] Η έκδοση του Excel που χρησιμοποιείτε επιτρέπει την ανάγνωση αυτού του σχολίου σε νήμα, ωστόσο, οι αλλαγές που θα γίνουν θα καταργηθούν αν το αρχείο ανοιχτεί σε νεότερη έκδοση του Excel. Μάθετε περισσότερα: https://go.microsoft.com/fwlink/?linkid=870924 Σχόλιο: SOIL Απάντηση: P(3HB-co-6%3HV) was produced by Cupriavidus malaysiensis
Note on E16: [Σχόλιο σε νήμα] Η έκδοση του Excel που χρησιμοποιείτε επιτρέπει την ανάγνωση αυτού του σχολίου σε νήμα, ωστόσο, οι αλλαγές που θα γίνουν θα καταργηθούν αν το αρχείο ανοιχτεί σε νεότερη έκδοση του Excel. Μάθετε περισσότερα: https://go.microsoft.com/fwlink/?linkid=870924 Σχόλιο: The degradation of the polymer blend films in both soil and lake environments relies on microbial activity, which typically occurs under aerobic conditions. Microorganisms such as bacteria and fungi secrete enzymes that break down the polymers into smaller fragments, which are then metabolized in the presence of oxygen. This process is a key aspect of biodegradation in natural environments.
Note on C64: [Σχόλιο σε νήμα] Η έκδοση του Excel που χρησιμοποιείτε επιτρέπει την ανάγνωση αυτού του σχολίου σε νήμα, ωστόσο, οι αλλαγές που θα γίνουν θα καταργηθούν αν το αρχείο ανοιχτεί σε νεότερη έκδοση του Excel. Μάθετε περισσότερα: https://go.microsoft.com/fwlink/?linkid=870924 Σχόλιο: PHBVwith1mol%HV
Note on G64: [Σχόλιο σε νήμα] Η έκδοση του Excel που χρησιμοποιείτε επιτρέπει την ανάγνωση αυτού του σχολίου σε νήμα, ωστόσο, οι αλλαγές που θα γίνουν θα καταργηθούν αν το αρχείο ανοιχτεί σε νεότερη έκδοση του Excel. Μάθετε περισσότερα: https://go.microsoft.com/fwlink/?linkid=870924 Σχόλιο: Ambient laboratory conditions
Note on G65: [Σχόλιο σε νήμα] Η έκδοση του Excel που χρησιμοποιείτε επιτρέπει την ανάγνωση αυτού του σχολίου σε νήμα, ωστόσο, οι αλλαγές που θα γίνουν θα καταργηθούν αν το αρχείο ανοιχτεί σε νεότερη έκδοση του Excel. Μάθετε περισσότερα: https://go.microsoft.com/fwlink/?linkid=870924 Σχόλιο: Ambient laboratory conditions
Note on C66: [Σχόλιο σε νήμα] Η έκδοση του Excel που χρησιμοποιείτε επιτρέπει την ανάγνωση αυτού του σχολίου σε νήμα, ωστόσο, οι αλλαγές που θα γίνουν θα καταργηθούν αν το αρχείο ανοιχτεί σε νεότερη έκδοση του Excel. Μάθετε περισσότερα: https://go.microsoft.com/fwlink/?linkid=870924 Σχόλιο: PHBVwith1mol%HV
Note on G66: [Σχόλιο σε νήμα] Η έκδοση του Excel που χρησιμοποιείτε επιτρέπει την ανάγνωση αυτού του σχολίου σε νήμα, ωστόσο, οι αλλαγές που θα γίνουν θα καταργηθούν αν το αρχείο ανοιχτεί σε νεότερη έκδοση του Excel. Μάθετε περισσότερα: https://go.microsoft.com/fwlink/?linkid=870924 Σχόλιο: Ambient laboratory conditions
Note on G67: [Σχόλιο σε νήμα] Η έκδοση του Excel που χρησιμοποιείτε επιτρέπει την ανάγνωση αυτού του σχολίου σε νήμα, ωστόσο, οι αλλαγές που θα γίνουν θα καταργηθούν αν το αρχείο ανοιχτεί σε νεότερη έκδοση του Excel. Μάθετε περισσότερα: https://go.microsoft.com/fwlink/?linkid=870924 Σχόλιο: Ambient laboratory conditions
Note on F68: [Σχόλιο σε νήμα] Η έκδοση του Excel που χρησιμοποιείτε επιτρέπει την ανάγνωση αυτού του σχολίου σε νήμα, ωστόσο, οι αλλαγές που θα γίνουν θα καταργηθούν αν το αρχείο ανοιχτεί σε νεότερη έκδοση του Excel. Μάθετε περισσότερα: https://go.microsoft.com/fwlink/?linkid=870924 Σχόλιο: General (Microbial action without clear distinction of prior hydrolysis/enzymatic steps)
Note on U71: [Σχόλιο σε νήμα] Η έκδοση του Excel που χρησιμοποιείτε επιτρέπει την ανάγνωση αυτού του σχολίου σε νήμα, ωστόσο, οι αλλαγές που θα γίνουν θα καταργηθούν αν το αρχείο ανοιχτεί σε νεότερη έκδοση του Excel. Μάθετε περισσότερα: https://go.microsoft.com/fwlink/?linkid=870924 Σχόλιο: TOC of the materials
Note on U74: [Σχόλιο σε νήμα] Η έκδοση του Excel που χρησιμοποιείτε επιτρέπει την ανάγνωση αυτού του σχολίου σε νήμα, ωστόσο, οι αλλαγές που θα γίνουν θα καταργηθούν αν το αρχείο ανοιχτεί σε νεότερη έκδοση του Excel. Μάθετε περισσότερα: https://go.microsoft.com/fwlink/?linkid=870924 Σχόλιο: total organic carbon of PHBV biocomposite components %
Note on F78: [Σχόλιο σε νήμα] Η έκδοση του Excel που χρησιμοποιείτε επιτρέπει την ανάγνωση αυτού του σχολίου σε νήμα, ωστόσο, οι αλλαγές που θα γίνουν θα καταργηθούν αν το αρχείο ανοιχτεί σε νεότερη έκδοση του Excel. Μάθετε περισσότερα: https://go.microsoft.com/fwlink/?linkid=870924 Σχόλιο: Primary Mechanism: Microbial Enzymatic Degradation
Note on AA78: [Σχόλιο σε νήμα] Η έκδοση του Excel που χρησιμοποιείτε επιτρέπει την ανάγνωση αυτού του σχολίου σε νήμα, ωστόσο, οι αλλαγές που θα γίνουν θα καταργηθούν αν το αρχείο ανοιχτεί σε νεότερη έκδοση του Excel. Μάθετε περισσότερα: https://go.microsoft.com/fwlink/?linkid=870924 Σχόλιο: Water-based environment not marine or ocean real environments, but aerobic aquatic laboratory conditions.
Note on A82: [Σχόλιο σε νήμα] Η έκδοση του Excel που χρησιμοποιείτε επιτρέπει την ανάγνωση αυτού του σχολίου σε νήμα, ωστόσο, οι αλλαγές που θα γίνουν θα καταργηθούν αν το αρχείο ανοιχτεί σε νεότερη έκδοση του Excel. Μάθετε περισσότερα: https://go.microsoft.com/fwlink/?linkid=870924 Σχόλιο: disintegration
Note on A83: [Σχόλιο σε νήμα] Η έκδοση του Excel που χρησιμοποιείτε επιτρέπει την ανάγνωση αυτού του σχολίου σε νήμα, ωστόσο, οι αλλαγές που θα γίνουν θα καταργηθούν αν το αρχείο ανοιχτεί σε νεότερη έκδοση του Excel. Μάθετε περισσότερα: https://go.microsoft.com/fwlink/?linkid=870924 Σχόλιο: disintegration
Note on A84: [Σχόλιο σε νήμα] Η έκδοση του Excel που χρησιμοποιείτε επιτρέπει την ανάγνωση αυτού του σχολίου σε νήμα, ωστόσο, οι αλλαγές που θα γίνουν θα καταργηθούν αν το αρχείο ανοιχτεί σε νεότερη έκδοση του Excel. Μάθετε περισσότερα: https://go.microsoft.com/fwlink/?linkid=870924 Σχόλιο: disintegration
Note on A85: [Σχόλιο σε νήμα] Η έκδοση του Excel που χρησιμοποιείτε επιτρέπει την ανάγνωση αυτού του σχολίου σε νήμα, ωστόσο, οι αλλαγές που θα γίνουν θα καταργηθούν αν το αρχείο ανοιχτεί σε νεότερη έκδοση του Excel. Μάθετε περισσότερα: https://go.microsoft.com/fwlink/?linkid=870924 Σχόλιο: disintegration
Note on A86: [Σχόλιο σε νήμα] Η έκδοση του Excel που χρησιμοποιείτε επιτρέπει την ανάγνωση αυτού του σχολίου σε νήμα, ωστόσο, οι αλλαγές που θα γίνουν θα καταργηθούν αν το αρχείο ανοιχτεί σε νεότερη έκδοση του Excel. Μάθετε περισσότερα: https://go.microsoft.com/fwlink/?linkid=870924 Σχόλιο: disintegration
Note on AB87: [Σχόλιο σε νήμα] Η έκδοση του Excel που χρησιμοποιείτε επιτρέπει την ανάγνωση αυτού του σχολίου σε νήμα, ωστόσο, οι αλλαγές που θα γίνουν θα καταργηθούν αν το αρχείο ανοιχτεί σε νεότερη έκδοση του Excel. Μάθετε περισσότερα: https://go.microsoft.com/fwlink/?linkid=870924 Σχόλιο: testing polymer samples in a laboratory using natural marine water sourced from the environment
Note on X93: [Σχόλιο σε νήμα] Η έκδοση του Excel που χρησιμοποιείτε επιτρέπει την ανάγνωση αυτού του σχολίου σε νήμα, ωστόσο, οι αλλαγές που θα γίνουν θα καταργηθούν αν το αρχείο ανοιχτεί σε νεότερη έκδοση του Excel. Μάθετε περισσότερα: https://go.microsoft.com/fwlink/?linkid=870924 Σχόλιο: C/N of FO fraction
Note on X94: [Σχόλιο σε νήμα] Η έκδοση του Excel που χρησιμοποιείτε επιτρέπει την ανάγνωση αυτού του σχολίου σε νήμα, ωστόσο, οι αλλαγές που θα γίνουν θα καταργηθούν αν το αρχείο ανοιχτεί σε νεότερη έκδοση του Excel. Μάθετε περισσότερα: https://go.microsoft.com/fwlink/?linkid=870924 Σχόλιο: C/N of SF fraction
Note on X95: [Σχόλιο σε νήμα] Η έκδοση του Excel που χρησιμοποιείτε επιτρέπει την ανάγνωση αυτού του σχολίου σε νήμα, ωστόσο, οι αλλαγές που θα γίνουν θα καταργηθούν αν το αρχείο ανοιχτεί σε νεότερη έκδοση του Excel. Μάθετε περισσότερα: https://go.microsoft.com/fwlink/?linkid=870924 Σχόλιο: C/N of PF fraction

## Biodegradation_features
Study_id | Instance | Sample_name | Biodegradation_percentage %
1 | 1 | PHBV | 3.63901 | 4.967985 | 5.5313 | 6.221254 | 6.385741 | 7.714706 | 15.28384 | 16.88502 | 21.83406 | 26.05531 | 28.09316 | 32.16886 | 38.28239 | 41.63028 | 47.74381 | 54.58515 | 58.51529 | 63.17321 | 66.37554 | 72.05239 | 73.36245 | 78.89374 | 83.40611 | 88.50073 | 90.68413 | 93.44978 | N/A | N/A | N/A | N/A | N/A | N/A | N/A | N/A | N/A | N/A | N/A | N/A | N/A | N/A | N/A | N/A | N/A | N/A | N/A | N/A | N/A | N/A | N/A | N/A | N/A | N/A | N/A | N/A | N/A | N/A | N/A | N/A | N/A | N/A | N/A | N/A | N/A | N/A | N/A | N/A
1 | 2 | PLA/PHBV | 5.385741 | 6.841345 | 8.151391 | 11.0626 | 14.55604 | 17.17613 | 19.65065 | 24.16303 | 28.7796 | 34.79053 | 38.09316 | 40.16886 | 45.28239 | 48.63028 | 51.74381 | 51.96507 | 55.45852 | 58.66084 | 63.31877 | 67.54003 | 72.63465 | 76.85589 | 81.22271 | 85.73508 | 90.24745 | 93.0131 | N/A | N/A | N/A | N/A | N/A | N/A | N/A | N/A | N/A | N/A | N/A | N/A | N/A | N/A | N/A | N/A | N/A | N/A | N/A | N/A | N/A | N/A | N/A | N/A | N/A | N/A | N/A | N/A | N/A | N/A | N/A | N/A | N/A | N/A | N/A | N/A | N/A | N/A | N/A | N/A
1 | 3 | PHBV | 0.9868437 | 1.096491 | 1.315794 | 1.425442 | 2.192982 | 3.070179 | 3.837719 | 5.701759 | 9.758773 | 12.9386 | 17.32456 | 19.95614 | 23.35527 | 24.34211 | 24.89036 | 25.4386 | 25.87719 | 26.75439 | 28.94737 | 29.16666 | N/A | N/A | N/A | N/A | N/A | N/A | N/A | N/A | N/A | N/A | N/A | N/A | N/A | N/A | N/A | N/A | N/A | N/A | N/A | N/A | N/A | N/A | N/A | N/A | N/A | N/A | N/A | N/A | N/A | N/A | N/A | N/A | N/A | N/A | N/A | N/A | N/A | N/A | N/A | N/A | N/A | N/A | N/A | N/A | N/A | N/A
1 | 4 | PLA/PHBV | 0.9868437 | 1.096491 | 1.315794 | 1.425442 | 2.192982 | 3.070179 | 5.592103 | 7.675438 | 12.0614 | 14.91228 | 17.32456 | 20.50439 | 24.45176 | 25.6579 | 26.64474 | 27.74123 | 28.28948 | 29.38597 | 29.71491 | 29.82457 | N/A | N/A | N/A | N/A | N/A | N/A | N/A | N/A | N/A | N/A | N/A | N/A | N/A | N/A | N/A | N/A | N/A | N/A | N/A | N/A | N/A | N/A | N/A | N/A | N/A | N/A | N/A | N/A | N/A | N/A | N/A | N/A | N/A | N/A | N/A | N/A | N/A | N/A | N/A | N/A | N/A | N/A | N/A | N/A | N/A | N/A
2 | 1 | alginic acid treated flax/PHBV | 5.943536 | 10.99554 | 15.75037 | 18.72214 | 25.70579 | 27.63744 | 29.12333 | 35.21545 | 37.74146 | 43.5364 | 45.46805 | 52.30312 | 54.23477 | 57.94948 | 60.32689 | 61.5156 | 65.23031 | 68.49926 | 71.17385 | 73.1055 | 74.59138 | 75.6315 | 76.07727 | 77.56315 | 79.94056 | 80.98068 | 82.76374 | 84.39822 | 87.36999 | N/A | N/A | N/A | N/A | N/A | N/A | N/A | N/A | N/A | N/A | N/A | N/A | N/A | N/A | N/A | N/A | N/A | N/A | N/A | N/A | N/A | N/A | N/A | N/A | N/A | N/A | N/A | N/A | N/A | N/A | N/A | N/A | N/A | N/A | N/A | N/A | N/A
2 | 2 | untreated flax/PHBV | 5.794948 | 7.875186 | 10.99554 | 11.29272 | 13.52155 | 15.45319 | 19.1679 | 22.43685 | 27.04309 | 30.31204 | 34.76969 | 37.29569 | 39.37593 | 43.38782 | 45.76523 | 48.88559 | 51.70877 | 54.97771 | 58.9896 | 60.77266 | 64.63596 | 66.12184 | 69.98514 | 75.48291 | 77.71174 | 79.64339 | 82.31798 | 85.43834 | N/A | N/A | N/A | N/A | N/A | N/A | N/A | N/A | N/A | N/A | N/A | N/A | N/A | N/A | N/A | N/A | N/A | N/A | N/A | N/A | N/A | N/A | N/A | N/A | N/A | N/A | N/A | N/A | N/A | N/A | N/A | N/A | N/A | N/A | N/A | N/A | N/A | N/A
2 | 3 | neat PHBV | 5.49777 | 5.05201 | 5.64636 | 5.34918 | 5.34918 | 4.45765 | 3.71471 | 4.90342 | 6.53789 | 9.80684 | 14.56166 | 16.79049 | 21.69391 | 26.15156 | 28.2318 | 31.94651 | 38.03863 | 41.45617 | 47.54829 | 53.93759 | 58.69242 | 63.44725 | N/A | N/A | N/A | N/A | N/A | N/A | N/A | N/A | N/A | N/A | N/A | N/A | N/A | N/A | N/A | N/A | N/A | N/A | N/A | N/A | N/A | N/A | N/A | N/A | N/A | N/A | N/A | N/A | N/A | N/A | N/A | N/A | N/A | N/A | N/A | N/A | N/A | N/A | N/A | N/A | N/A | N/A | N/A | N/A
3 | 1 | PHBV | 4.14365 | 11.32597 | 21.54696 | 34.80663 | 50 | 66.0221 | 84.53039 | 90.60773 | 93.37017 | 96.1326 | 95.58011 | 96.1326 | 97.23757 | 96.96133 | N/A | N/A | N/A | N/A | N/A | N/A | N/A | N/A | N/A | N/A | N/A | N/A | N/A | N/A | N/A | N/A | N/A | N/A | N/A | N/A | N/A | N/A | N/A | N/A | N/A | N/A | N/A | N/A | N/A | N/A | N/A | N/A | N/A | N/A | N/A | N/A | N/A | N/A | N/A | N/A | N/A | N/A | N/A | N/A | N/A | N/A | N/A | N/A | N/A | N/A | N/A | N/A
3 | 2 | PHBV-20Vish-E | 9.94475 | 18.78453 | 25.69061 | 40.60773 | 55.24862 | 73.20442 | 89.77901 | 93.09392 | 95.02762 | 94.75138 | 96.1326 | 96.40884 | 97.79006 | 99.72376 | N/A | N/A | N/A | N/A | N/A | N/A | N/A | N/A | N/A | N/A | N/A | N/A | N/A | N/A | N/A | N/A | N/A | N/A | N/A | N/A | N/A | N/A | N/A | N/A | N/A | N/A | N/A | N/A | N/A | N/A | N/A | N/A | N/A | N/A | N/A | N/A | N/A | N/A | N/A | N/A | N/A | N/A | N/A | N/A | N/A | N/A | N/A | N/A | N/A | N/A | N/A | N/A
3 | 3 | PHBV-20Vish-V | 7.18232 | 15.46961 | 28.72928 | 42.54144 | 55.8011 | 71.27072 | 92.54144 | 96.96133 | 99.44751 | 99.72376 | 99.72376 | 99.17127 | 99.44751 | 100.55249 | N/A | N/A | N/A | N/A | N/A | N/A | N/A | N/A | N/A | N/A | N/A | N/A | N/A | N/A | N/A | N/A | N/A | N/A | N/A | N/A | N/A | N/A | N/A | N/A | N/A | N/A | N/A | N/A | N/A | N/A | N/A | N/A | N/A | N/A | N/A | N/A | N/A | N/A | N/A | N/A | N/A | N/A | N/A | N/A | N/A | N/A | N/A | N/A | N/A | N/A | N/A | N/A
4 | 1 | PCA20 | 2.03804 | 2.71739 | 2.58152 | 2.98913 | 3.26087 | 3.53261 | 3.94022 | 4.21196 | 4.75543 | 5.16304 | 5.57065 | 5.97826 | 6.25 | 7.06522 | 7.33696 | 7.74457 | 8.96739 | 8.96739 | 9.375 | 10.05435 | 10.59783 | 11.1413 | 11.68478 | 12.5 | 12.22826 | 14.2663 | 16.16848 | 16.84783 | 18.75 | 19.70109 | 19.97283 | 22.01087 | 23.09783 | 29.07609 | N/A | N/A | N/A | N/A | N/A | N/A | N/A | N/A | N/A | N/A | N/A | N/A | N/A | N/A | N/A | N/A | N/A | N/A | N/A | N/A | N/A | N/A | N/A | N/A | N/A | N/A | N/A | N/A | N/A | N/A | N/A | N/A
4 | 2 | PCA10 | 1.90217 | 2.03804 | 1.63043 | 1.90217 | 2.17391 | 1.90217 | 1.90217 | 2.17391 | 2.58152 | 3.125 | 3.125 | 3.125 | 3.66848 | 3.66848 | 4.07609 | 6.79348 | 6.79348 | 6.11413 | 4.8913 | 7.20109 | 7.6087 | 7.74457 | 8.15217 | 8.15217 | 8.69565 | 9.51087 | 10.19022 | 11.00543 | 11.27717 | 11.82065 | 12.63587 | 12.77174 | 16.9837 | 21.19565 | N/A | N/A | N/A | N/A | N/A | N/A | N/A | N/A | N/A | N/A | N/A | N/A | N/A | N/A | N/A | N/A | N/A | N/A | N/A | N/A | N/A | N/A | N/A | N/A | N/A | N/A | N/A | N/A | N/A | N/A | N/A | N/A
4 | 3 | PCA | 1.49457 | 1.63043 | 2.03804 | 2.17391 | 2.44565 | 2.44565 | 2.58152 | 3.26087 | 3.53261 | 4.07609 | 4.07609 | 4.34783 | 4.61957 | 6.65761 | 6.79348 | 6.92935 | 7.20109 | 7.6087 | 7.6087 | 7.47283 | 7.6087 | 8.0163 | 8.83152 | 8.83152 | 9.64674 | 9.78261 | 10.59783 | 11.27717 | 14.80978 | 18.75 | N/A | N/A | N/A | N/A | N/A | N/A | N/A | N/A | N/A | N/A | N/A | N/A | N/A | N/A | N/A | N/A | N/A | N/A | N/A | N/A | N/A | N/A | N/A | N/A | N/A | N/A | N/A | N/A | N/A | N/A | N/A | N/A | N/A | N/A | N/A | N/A
4 | 4 | PCA30: PHBV/CaCO3/ATBC/PO | Ν/Α | Ν/Α | Ν/Α | Ν/Α | Ν/Α | Ν/Α | Ν/Α | Ν/Α | Ν/Α | Ν/Α | Ν/Α | Ν/Α | Ν/Α | Ν/Α | Ν/Α | Ν/Α | Ν/Α | Ν/Α | Ν/Α | Ν/Α | Ν/Α | Ν/Α | Ν/Α | Ν/Α | Ν/Α | Ν/Α | Ν/Α | Ν/Α | Ν/Α | Ν/Α | Ν/Α | Ν/Α | Ν/Α | Ν/Α | Ν/Α | Ν/Α | Ν/Α | Ν/Α | Ν/Α | Ν/Α | Ν/Α | Ν/Α | Ν/Α | Ν/Α | Ν/Α | Ν/Α | Ν/Α | Ν/Α | Ν/Α | Ν/Α | Ν/Α | Ν/Α | Ν/Α | Ν/Α | Ν/Α | Ν/Α | Ν/Α | Ν/Α | Ν/Α | Ν/Α | Ν/Α | Ν/Α | Ν/Α | Ν/Α | Ν/Α | Ν/Α
5 | 1 | PHBV/SOIL | 0.57803 | 4.62428 | 9.24855 | 10.40462 | N/A | N/A | N/A | N/A | N/A | N/A | N/A | N/A | N/A | N/A | N/A | N/A | N/A | N/A | N/A | N/A | N/A | N/A | N/A | N/A | N/A | N/A | N/A | N/A | N/A | N/A | N/A | N/A | N/A | N/A | N/A | N/A | N/A | N/A | N/A | N/A | N/A | N/A | N/A | N/A | N/A | N/A | N/A | N/A | N/A | N/A | N/A | N/A | N/A | N/A | N/A | N/A | N/A | N/A | N/A | N/A | N/A | N/A | N/A | N/A | N/A | N/A
5 | 2 | PHBV/STARCH/SOIL | 0.86705 | 5.78035 | 10.40462 | 12.42775 | N/A | N/A | N/A | N/A | N/A | N/A | N/A | N/A | N/A | N/A | N/A | N/A | N/A | N/A | N/A | N/A | N/A | N/A | N/A | N/A | N/A | N/A | N/A | N/A | N/A | N/A | N/A | N/A | N/A | N/A | N/A | N/A | N/A | N/A | N/A | N/A | N/A | N/A | N/A | N/A | N/A | N/A | N/A | N/A | N/A | N/A | N/A | N/A | N/A | N/A | N/A | N/A | N/A | N/A | N/A | N/A | N/A | N/A | N/A | N/A | N/A | N/A
5 | 3 | PHBV/STARCH/SOIL | 2.60116 | 8.09249 | 13.87283 | 15.89595 | N/A | N/A | N/A | N/A | N/A | N/A | N/A | N/A | N/A | N/A | N/A | N/A | N/A | N/A | N/A | N/A | N/A | N/A | N/A | N/A | N/A | N/A | N/A | N/A | N/A | N/A | N/A | N/A | N/A | N/A | N/A | N/A | N/A | N/A | N/A | N/A | N/A | N/A | N/A | N/A | N/A | N/A | N/A | N/A | N/A | N/A | N/A | N/A | N/A | N/A | N/A | N/A | N/A | N/A | N/A | N/A | N/A | N/A | N/A | N/A | N/A | N/A
5 | 4 | PHBV/STARCH/SOIL | 3.17919 | 13.2948 | 21.6763 | 24.56647 | N/A | N/A | N/A | N/A | N/A | N/A | N/A | N/A | N/A | N/A | N/A | N/A | N/A | N/A | N/A | N/A | N/A | N/A | N/A | N/A | N/A | N/A | N/A | N/A | N/A | N/A | N/A | N/A | N/A | N/A | N/A | N/A | N/A | N/A | N/A | N/A | N/A | N/A | N/A | N/A | N/A | N/A | N/A | N/A | N/A | N/A | N/A | N/A | N/A | N/A | N/A | N/A | N/A | N/A | N/A | N/A | N/A | N/A | N/A | N/A | N/A | N/A
5 | 5 | PHBV/STARCH/SOIL | 4.62428 | 13.58382 | 38.15029 | 47.97688 | N/A | N/A | N/A | N/A | N/A | N/A | N/A | N/A | N/A | N/A | N/A | N/A | N/A | N/A | N/A | N/A | N/A | N/A | N/A | N/A | N/A | N/A | N/A | N/A | N/A | N/A | N/A | N/A | N/A | N/A | N/A | N/A | N/A | N/A | N/A | N/A | N/A | N/A | N/A | N/A | N/A | N/A | N/A | N/A | N/A | N/A | N/A | N/A | N/A | N/A | N/A | N/A | N/A | N/A | N/A | N/A | N/A | N/A | N/A | N/A | N/A | N/A
5 | 6 | PHBV/STARCH/SOIL | 13.00578 | 31.50289 | 45.95376 | 53.75723 | N/A | N/A | N/A | N/A | N/A | N/A | N/A | N/A | N/A | N/A | N/A | N/A | N/A | N/A | N/A | N/A | N/A | N/A | N/A | N/A | N/A | N/A | N/A | N/A | N/A | N/A | N/A | N/A | N/A | N/A | N/A | N/A | N/A | N/A | N/A | N/A | N/A | N/A | N/A | N/A | N/A | N/A | N/A | N/A | N/A | N/A | N/A | N/A | N/A | N/A | N/A | N/A | N/A | N/A | N/A | N/A | N/A | N/A | N/A | N/A | N/A | N/A
5 | 7 | PHBV/STARCH/SOIL | 13.00578 | 43.93064 | 81.21387 | 88.15029 | N/A | N/A | N/A | N/A | N/A | N/A | N/A | N/A | N/A | N/A | N/A | N/A | N/A | N/A | N/A | N/A | N/A | N/A | N/A | N/A | N/A | N/A | N/A | N/A | N/A | N/A | N/A | N/A | N/A | N/A | N/A | N/A | N/A | N/A | N/A | N/A | N/A | N/A | N/A | N/A | N/A | N/A | N/A | N/A | N/A | N/A | N/A | N/A | N/A | N/A | N/A | N/A | N/A | N/A | N/A | N/A | N/A | N/A | N/A | N/A | N/A | N/A
5 | 8 | PHBV/STARCH/SOIL | 27.74566 | 55.49133 | 83.52601 | 99.71098 | N/A | N/A | N/A | N/A | N/A | N/A | N/A | N/A | N/A | N/A | N/A | N/A | N/A | N/A | N/A | N/A | N/A | N/A | N/A | N/A | N/A | N/A | N/A | N/A | N/A | N/A | N/A | N/A | N/A | N/A | N/A | N/A | N/A | N/A | N/A | N/A | N/A | N/A | N/A | N/A | N/A | N/A | N/A | N/A | N/A | N/A | N/A | N/A | N/A | N/A | N/A | N/A | N/A | N/A | N/A | N/A | N/A | N/A | N/A | N/A | N/A | N/A
5 | 9 | PHBV/SOIL | 0.97561 | 4.87805 | 10 | 10.73171 | N/A | N/A | N/A | N/A | N/A | N/A | N/A | N/A | N/A | N/A | N/A | N/A | N/A | N/A | N/A | N/A | N/A | N/A | N/A | N/A | N/A | N/A | N/A | N/A | N/A | N/A | N/A | N/A | N/A | N/A | N/A | N/A | N/A | N/A | N/A | N/A | N/A | N/A | N/A | N/A | N/A | N/A | N/A | N/A | N/A | N/A | N/A | N/A | N/A | N/A | N/A | N/A | N/A | N/A | N/A | N/A | N/A | N/A | N/A | N/A | N/A | N/A
5 | 10 | PHBV/CELLULOSE/SOIL | 1.21951 | 4.63415 | 5.12195 | 8.04878 | N/A | N/A | N/A | N/A | N/A | N/A | N/A | N/A | N/A | N/A | N/A | N/A | N/A | N/A | N/A | N/A | N/A | N/A | N/A | N/A | N/A | N/A | N/A | N/A | N/A | N/A | N/A | N/A | N/A | N/A | N/A | N/A | N/A | N/A | N/A | N/A | N/A | N/A | N/A | N/A | N/A | N/A | N/A | N/A | N/A | N/A | N/A | N/A | N/A | N/A | N/A | N/A | N/A | N/A | N/A | N/A | N/A | N/A | N/A | N/A | N/A | N/A
5 | 11 | PHBV/CELLULOSE/SOIL | 0.4878 | 7.07317 | 8.29268 | 10 | N/A | N/A | N/A | N/A | N/A | N/A | N/A | N/A | N/A | N/A | N/A | N/A | N/A | N/A | N/A | N/A | N/A | N/A | N/A | N/A | N/A | N/A | N/A | N/A | N/A | N/A | N/A | N/A | N/A | N/A | N/A | N/A | N/A | N/A | N/A | N/A | N/A | N/A | N/A | N/A | N/A | N/A | N/A | N/A | N/A | N/A | N/A | N/A | N/A | N/A | N/A | N/A | N/A | N/A | N/A | N/A | N/A | N/A | N/A | N/A | N/A | N/A
5 | 12 | PHBV/CELLULOSE/SOIL | 0.4878 | 11.70732 | 14.87805 | 18.53659 | N/A | N/A | N/A | N/A | N/A | N/A | N/A | N/A | N/A | N/A | N/A | N/A | N/A | N/A | N/A | N/A | N/A | N/A | N/A | N/A | N/A | N/A | N/A | N/A | N/A | N/A | N/A | N/A | N/A | N/A | N/A | N/A | N/A | N/A | N/A | N/A | N/A | N/A | N/A | N/A | N/A | N/A | N/A | N/A | N/A | N/A | N/A | N/A | N/A | N/A | N/A | N/A | N/A | N/A | N/A | N/A | N/A | N/A | N/A | N/A | N/A | N/A
5 | 13 | PHBV/CELLULOSE/SOIL | 0.97561 | 12.19512 | 20.4878 | 34.87805 | N/A | N/A | N/A | N/A | N/A | N/A | N/A | N/A | N/A | N/A | N/A | N/A | N/A | N/A | N/A | N/A | N/A | N/A | N/A | N/A | N/A | N/A | N/A | N/A | N/A | N/A | N/A | N/A | N/A | N/A | N/A | N/A | N/A | N/A | N/A | N/A | N/A | N/A | N/A | N/A | N/A | N/A | N/A | N/A | N/A | N/A | N/A | N/A | N/A | N/A | N/A | N/A | N/A | N/A | N/A | N/A | N/A | N/A | N/A | N/A | N/A | N/A
5 | 14 | PHBV/CELLULOSE/SOIL | 3.65854 | 29.02439 | 32.19512 | 40 | N/A | N/A | N/A | N/A | N/A | N/A | N/A | N/A | N/A | N/A | N/A | N/A | N/A | N/A | N/A | N/A | N/A | N/A | N/A | N/A | N/A | N/A | N/A | N/A | N/A | N/A | N/A | N/A | N/A | N/A | N/A | N/A | N/A | N/A | N/A | N/A | N/A | N/A | N/A | N/A | N/A | N/A | N/A | N/A | N/A | N/A | N/A | N/A | N/A | N/A | N/A | N/A | N/A | N/A | N/A | N/A | N/A | N/A | N/A | N/A | N/A | N/A
5 | 15 | PHBV/CELLULOSE/SOIL | 3.90244 | 29.7561 | 36.09756 | 42.19512 | N/A | N/A | N/A | N/A | N/A | N/A | N/A | N/A | N/A | N/A | N/A | N/A | N/A | N/A | N/A | N/A | N/A | N/A | N/A | N/A | N/A | N/A | N/A | N/A | N/A | N/A | N/A | N/A | N/A | N/A | N/A | N/A | N/A | N/A | N/A | N/A | N/A | N/A | N/A | N/A | N/A | N/A | N/A | N/A | N/A | N/A | N/A | N/A | N/A | N/A | N/A | N/A | N/A | N/A | N/A | N/A | N/A | N/A | N/A | N/A | N/A | N/A
5 | 16 | PHBV/CELLULOSE/SOIL | 4.63415 | 36.34146 | 49.02439 | 62.92683 | N/A | N/A | N/A | N/A | N/A | N/A | N/A | N/A | N/A | N/A | N/A | N/A | N/A | N/A | N/A | N/A | N/A | N/A | N/A | N/A | N/A | N/A | N/A | N/A | N/A | N/A | N/A | N/A | N/A | N/A | N/A | N/A | N/A | N/A | N/A | N/A | N/A | N/A | N/A | N/A | N/A | N/A | N/A | N/A | N/A | N/A | N/A | N/A | N/A | N/A | N/A | N/A | N/A | N/A | N/A | N/A | N/A | N/A | N/A | N/A | N/A | N/A
5 | 17 | PHBV/SOIL | 1.27226 | 4.83461 | 9.41476 | 9.66921 | N/A | N/A | N/A | N/A | N/A | N/A | N/A | N/A | N/A | N/A | N/A | N/A | N/A | N/A | N/A | N/A | N/A | N/A | N/A | N/A | N/A | N/A | N/A | N/A | N/A | N/A | N/A | N/A | N/A | N/A | N/A | N/A | N/A | N/A | N/A | N/A | N/A | N/A | N/A | N/A | N/A | N/A | N/A | N/A | N/A | N/A | N/A | N/A | N/A | N/A | N/A | N/A | N/A | N/A | N/A | N/A | N/A | N/A | N/A | N/A | N/A | N/A
5 | 18 | PHBV/ALGINATE/SOIL | 1.27226 | 5.59796 | 9.92366 | 10.94148 | N/A | N/A | N/A | N/A | N/A | N/A | N/A | N/A | N/A | N/A | N/A | N/A | N/A | N/A | N/A | N/A | N/A | N/A | N/A | N/A | N/A | N/A | N/A | N/A | N/A | N/A | N/A | N/A | N/A | N/A | N/A | N/A | N/A | N/A | N/A | N/A | N/A | N/A | N/A | N/A | N/A | N/A | N/A | N/A | N/A | N/A | N/A | N/A | N/A | N/A | N/A | N/A | N/A | N/A | N/A | N/A | N/A | N/A | N/A | N/A | N/A | N/A
5 | 19 | PHBV/ALGINATE/SOIL | 1.27226 | 7.12468 | 12.46819 | 15.52163 | N/A | N/A | N/A | N/A | N/A | N/A | N/A | N/A | N/A | N/A | N/A | N/A | N/A | N/A | N/A | N/A | N/A | N/A | N/A | N/A | N/A | N/A | N/A | N/A | N/A | N/A | N/A | N/A | N/A | N/A | N/A | N/A | N/A | N/A | N/A | N/A | N/A | N/A | N/A | N/A | N/A | N/A | N/A | N/A | N/A | N/A | N/A | N/A | N/A | N/A | N/A | N/A | N/A | N/A | N/A | N/A | N/A | N/A | N/A | N/A | N/A | N/A
5 | 20 | PHBV/ALGINATE/SOIL | 2.54453 | 12.9771 | 20.86514 | 23.66412 | N/A | N/A | N/A | N/A | N/A | N/A | N/A | N/A | N/A | N/A | N/A | N/A | N/A | N/A | N/A | N/A | N/A | N/A | N/A | N/A | N/A | N/A | N/A | N/A | N/A | N/A | N/A | N/A | N/A | N/A | N/A | N/A | N/A | N/A | N/A | N/A | N/A | N/A | N/A | N/A | N/A | N/A | N/A | N/A | N/A | N/A | N/A | N/A | N/A | N/A | N/A | N/A | N/A | N/A | N/A | N/A | N/A | N/A | N/A | N/A | N/A | N/A
5 | 21 | PHBV/ALGINATE/SOIL | 4.83461 | 13.74046 | 23.40967 | 38.16794 | N/A | N/A | N/A | N/A | N/A | N/A | N/A | N/A | N/A | N/A | N/A | N/A | N/A | N/A | N/A | N/A | N/A | N/A | N/A | N/A | N/A | N/A | N/A | N/A | N/A | N/A | N/A | N/A | N/A | N/A | N/A | N/A | N/A | N/A | N/A | N/A | N/A | N/A | N/A | N/A | N/A | N/A | N/A | N/A | N/A | N/A | N/A | N/A | N/A | N/A | N/A | N/A | N/A | N/A | N/A | N/A | N/A | N/A | N/A | N/A | N/A | N/A
5 | 22 | PHBV/ALGINATE/SOIL | 6.87023 | 30.53435 | 35.87786 | 44.78372 | N/A | N/A | N/A | N/A | N/A | N/A | N/A | N/A | N/A | N/A | N/A | N/A | N/A | N/A | N/A | N/A | N/A | N/A | N/A | N/A | N/A | N/A | N/A | N/A | N/A | N/A | N/A | N/A | N/A | N/A | N/A | N/A | N/A | N/A | N/A | N/A | N/A | N/A | N/A | N/A | N/A | N/A | N/A | N/A | N/A | N/A | N/A | N/A | N/A | N/A | N/A | N/A | N/A | N/A | N/A | N/A | N/A | N/A | N/A | N/A | N/A | N/A
5 | 23 | PHBV/ALGINATE/SOIL | 11.19593 | 36.64122 | 43.257 | 58.77863 | N/A | N/A | N/A | N/A | N/A | N/A | N/A | N/A | N/A | N/A | N/A | N/A | N/A | N/A | N/A | N/A | N/A | N/A | N/A | N/A | N/A | N/A | N/A | N/A | N/A | N/A | N/A | N/A | N/A | N/A | N/A | N/A | N/A | N/A | N/A | N/A | N/A | N/A | N/A | N/A | N/A | N/A | N/A | N/A | N/A | N/A | N/A | N/A | N/A | N/A | N/A | N/A | N/A | N/A | N/A | N/A | N/A | N/A | N/A | N/A | N/A | N/A
5 | 24 | PHBV/ALGINATE/SOIL | 21.37405 | 42.74809 | 52.67176 | 75.57252 | N/A | N/A | N/A | N/A | N/A | N/A | N/A | N/A | N/A | N/A | N/A | N/A | N/A | N/A | N/A | N/A | N/A | N/A | N/A | N/A | N/A | N/A | N/A | N/A | N/A | N/A | N/A | N/A | N/A | N/A | N/A | N/A | N/A | N/A | N/A | N/A | N/A | N/A | N/A | N/A | N/A | N/A | N/A | N/A | N/A | N/A | N/A | N/A | N/A | N/A | N/A | N/A | N/A | N/A | N/A | N/A | N/A | N/A | N/A | N/A | N/A | N/A
5 | 25 | PHBV/LAKE | 0.49875 | 8.72818 | 13.71571 | 21.44638 | N/A | N/A | N/A | N/A | N/A | N/A | N/A | N/A | N/A | N/A | N/A | N/A | N/A | N/A | N/A | N/A | N/A | N/A | N/A | N/A | N/A | N/A | N/A | N/A | N/A | N/A | N/A | N/A | N/A | N/A | N/A | N/A | N/A | N/A | N/A | N/A | N/A | N/A | N/A | N/A | N/A | N/A | N/A | N/A | N/A | N/A | N/A | N/A | N/A | N/A | N/A | N/A | N/A | N/A | N/A | N/A | N/A | N/A | N/A | N/A | N/A | N/A
5 | 26 | PHBV/STARCH/LAKE | 1.74564 | 26.43392 | 28.17955 | 33.66584 | N/A | N/A | N/A | N/A | N/A | N/A | N/A | N/A | N/A | N/A | N/A | N/A | N/A | N/A | N/A | N/A | N/A | N/A | N/A | N/A | N/A | N/A | N/A | N/A | N/A | N/A | N/A | N/A | N/A | N/A | N/A | N/A | N/A | N/A | N/A | N/A | N/A | N/A | N/A | N/A | N/A | N/A | N/A | N/A | N/A | N/A | N/A | N/A | N/A | N/A | N/A | N/A | N/A | N/A | N/A | N/A | N/A | N/A | N/A | N/A | N/A | N/A
5 | 27 | PHBV/STARCH/LAKE | 1.49626 | 30.67332 | 33.91521 | 38.40399 | N/A | N/A | N/A | N/A | N/A | N/A | N/A | N/A | N/A | N/A | N/A | N/A | N/A | N/A | N/A | N/A | N/A | N/A | N/A | N/A | N/A | N/A | N/A | N/A | N/A | N/A | N/A | N/A | N/A | N/A | N/A | N/A | N/A | N/A | N/A | N/A | N/A | N/A | N/A | N/A | N/A | N/A | N/A | N/A | N/A | N/A | N/A | N/A | N/A | N/A | N/A | N/A | N/A | N/A | N/A | N/A | N/A | N/A | N/A | N/A | N/A | N/A
5 | 28 | PHBV/STARCH/LAKE | 4.2394 | 30.67332 | 38.65337 | 53.86534 | N/A | N/A | N/A | N/A | N/A | N/A | N/A | N/A | N/A | N/A | N/A | N/A | N/A | N/A | N/A | N/A | N/A | N/A | N/A | N/A | N/A | N/A | N/A | N/A | N/A | N/A | N/A | N/A | N/A | N/A | N/A | N/A | N/A | N/A | N/A | N/A | N/A | N/A | N/A | N/A | N/A | N/A | N/A | N/A | N/A | N/A | N/A | N/A | N/A | N/A | N/A | N/A | N/A | N/A | N/A | N/A | N/A | N/A | N/A | N/A | N/A | N/A
5 | 29 | PHBV/STARCH/LAKE | 6.23441 | 37.65586 | 45.63591 | 63.59102 | N/A | N/A | N/A | N/A | N/A | N/A | N/A | N/A | N/A | N/A | N/A | N/A | N/A | N/A | N/A | N/A | N/A | N/A | N/A | N/A | N/A | N/A | N/A | N/A | N/A | N/A | N/A | N/A | N/A | N/A | N/A | N/A | N/A | N/A | N/A | N/A | N/A | N/A | N/A | N/A | N/A | N/A | N/A | N/A | N/A | N/A | N/A | N/A | N/A | N/A | N/A | N/A | N/A | N/A | N/A | N/A | N/A | N/A | N/A | N/A | N/A | N/A
5 | 30 | PHBV/STARCH/LAKE | 17.70574 | 51.87032 | 74.56359 | 78.05486 | N/A | N/A | N/A | N/A | N/A | N/A | N/A | N/A | N/A | N/A | N/A | N/A | N/A | N/A | N/A | N/A | N/A | N/A | N/A | N/A | N/A | N/A | N/A | N/A | N/A | N/A | N/A | N/A | N/A | N/A | N/A | N/A | N/A | N/A | N/A | N/A | N/A | N/A | N/A | N/A | N/A | N/A | N/A | N/A | N/A | N/A | N/A | N/A | N/A | N/A | N/A | N/A | N/A | N/A | N/A | N/A | N/A | N/A | N/A | N/A | N/A | N/A
5 | 31 | PHBV/STARCH/LAKE | 19.45137 | 68.0798 | 99.75062 | 99.50125 | N/A | N/A | N/A | N/A | N/A | N/A | N/A | N/A | N/A | N/A | N/A | N/A | N/A | N/A | N/A | N/A | N/A | N/A | N/A | N/A | N/A | N/A | N/A | N/A | N/A | N/A | N/A | N/A | N/A | N/A | N/A | N/A | N/A | N/A | N/A | N/A | N/A | N/A | N/A | N/A | N/A | N/A | N/A | N/A | N/A | N/A | N/A | N/A | N/A | N/A | N/A | N/A | N/A | N/A | N/A | N/A | N/A | N/A | N/A | N/A | N/A | N/A
5 | 32 | PHBV/STARCH/LAKE | 31.42145 | 71.82045 | 99.75062 | 99.75062 | N/A | N/A | N/A | N/A | N/A | N/A | N/A | N/A | N/A | N/A | N/A | N/A | N/A | N/A | N/A | N/A | N/A | N/A | N/A | N/A | N/A | N/A | N/A | N/A | N/A | N/A | N/A | N/A | N/A | N/A | N/A | N/A | N/A | N/A | N/A | N/A | N/A | N/A | N/A | N/A | N/A | N/A | N/A | N/A | N/A | N/A | N/A | N/A | N/A | N/A | N/A | N/A | N/A | N/A | N/A | N/A | N/A | N/A | N/A | N/A | N/A | N/A
5 | 33 | PHBV/LAKE | 0.523567 | 8.79397 | 14.07035 | 21.10553 | N/A | N/A | N/A | N/A | N/A | N/A | N/A | N/A | N/A | N/A | N/A | N/A | N/A | N/A | N/A | N/A | N/A | N/A | N/A | N/A | N/A | N/A | N/A | N/A | N/A | N/A | N/A | N/A | N/A | N/A | N/A | N/A | N/A | N/A | N/A | N/A | N/A | N/A | N/A | N/A | N/A | N/A | N/A | N/A | N/A | N/A | N/A | N/A | N/A | N/A | N/A | N/A | N/A | N/A | N/A | N/A | N/A | N/A | N/A | N/A | N/A | N/A
5 | 34 | PHBVCELLULOSE/LAKE | 1.00503 | 11.05528 | 0.25126 | 14.32161 | N/A | N/A | N/A | N/A | N/A | N/A | N/A | N/A | N/A | N/A | N/A | N/A | N/A | N/A | N/A | N/A | N/A | N/A | N/A | N/A | N/A | N/A | N/A | N/A | N/A | N/A | N/A | N/A | N/A | N/A | N/A | N/A | N/A | N/A | N/A | N/A | N/A | N/A | N/A | N/A | N/A | N/A | N/A | N/A | N/A | N/A | N/A | N/A | N/A | N/A | N/A | N/A | N/A | N/A | N/A | N/A | N/A | N/A | N/A | N/A | N/A | N/A
5 | 35 | PHBVCELLULOSE/LAKE | 1.25628 | 1.50754 | 13.31658 | 21.35678 | N/A | N/A | N/A | N/A | N/A | N/A | N/A | N/A | N/A | N/A | N/A | N/A | N/A | N/A | N/A | N/A | N/A | N/A | N/A | N/A | N/A | N/A | N/A | N/A | N/A | N/A | N/A | N/A | N/A | N/A | N/A | N/A | N/A | N/A | N/A | N/A | N/A | N/A | N/A | N/A | N/A | N/A | N/A | N/A | N/A | N/A | N/A | N/A | N/A | N/A | N/A | N/A | N/A | N/A | N/A | N/A | N/A | N/A | N/A | N/A | N/A | N/A
5 | 36 | PHBVCELLULOSE/LAKE | 3.51759 | 7.03518 | 15.82915 | 21.8593 | N/A | N/A | N/A | N/A | N/A | N/A | N/A | N/A | N/A | N/A | N/A | N/A | N/A | N/A | N/A | N/A | N/A | N/A | N/A | N/A | N/A | N/A | N/A | N/A | N/A | N/A | N/A | N/A | N/A | N/A | N/A | N/A | N/A | N/A | N/A | N/A | N/A | N/A | N/A | N/A | N/A | N/A | N/A | N/A | N/A | N/A | N/A | N/A | N/A | N/A | N/A | N/A | N/A | N/A | N/A | N/A | N/A | N/A | N/A | N/A | N/A | N/A
5 | 37 | PHBVCELLULOSE/LAKE | 3.26633 | 7.78894 | 25.37688 | 39.19598 | N/A | N/A | N/A | N/A | N/A | N/A | N/A | N/A | N/A | N/A | N/A | N/A | N/A | N/A | N/A | N/A | N/A | N/A | N/A | N/A | N/A | N/A | N/A | N/A | N/A | N/A | N/A | N/A | N/A | N/A | N/A | N/A | N/A | N/A | N/A | N/A | N/A | N/A | N/A | N/A | N/A | N/A | N/A | N/A | N/A | N/A | N/A | N/A | N/A | N/A | N/A | N/A | N/A | N/A | N/A | N/A | N/A | N/A | N/A | N/A | N/A | N/A
5 | 38 | PHBVCELLULOSE/LAKE | 3.01508 | 8.79397 | 39.44724 | 59.04523 | N/A | N/A | N/A | N/A | N/A | N/A | N/A | N/A | N/A | N/A | N/A | N/A | N/A | N/A | N/A | N/A | N/A | N/A | N/A | N/A | N/A | N/A | N/A | N/A | N/A | N/A | N/A | N/A | N/A | N/A | N/A | N/A | N/A | N/A | N/A | N/A | N/A | N/A | N/A | N/A | N/A | N/A | N/A | N/A | N/A | N/A | N/A | N/A | N/A | N/A | N/A | N/A | N/A | N/A | N/A | N/A | N/A | N/A | N/A | N/A | N/A | N/A
5 | 39 | PHBVCELLULOSE/LAKE | 2.76382 | 13.31658 | 68.34171 | 99.49749 | N/A | N/A | N/A | N/A | N/A | N/A | N/A | N/A | N/A | N/A | N/A | N/A | N/A | N/A | N/A | N/A | N/A | N/A | N/A | N/A | N/A | N/A | N/A | N/A | N/A | N/A | N/A | N/A | N/A | N/A | N/A | N/A | N/A | N/A | N/A | N/A | N/A | N/A | N/A | N/A | N/A | N/A | N/A | N/A | N/A | N/A | N/A | N/A | N/A | N/A | N/A | N/A | N/A | N/A | N/A | N/A | N/A | N/A | N/A | N/A | N/A | N/A
5 | 40 | PHBVCELLULOSE/LAKE | 4.77387 | 23.36683 | 69.84925 | 99.74874 | N/A | N/A | N/A | N/A | N/A | N/A | N/A | N/A | N/A | N/A | N/A | N/A | N/A | N/A | N/A | N/A | N/A | N/A | N/A | N/A | N/A | N/A | N/A | N/A | N/A | N/A | N/A | N/A | N/A | N/A | N/A | N/A | N/A | N/A | N/A | N/A | N/A | N/A | N/A | N/A | N/A | N/A | N/A | N/A | N/A | N/A | N/A | N/A | N/A | N/A | N/A | N/A | N/A | N/A | N/A | N/A | N/A | N/A | N/A | N/A | N/A | N/A
5 | 41 | PHBV/LAKE | 1.39535 | 9.53488 | 14.4186 | 22.09302 | N/A | N/A | N/A | N/A | N/A | N/A | N/A | N/A | N/A | N/A | N/A | N/A | N/A | N/A | N/A | N/A | N/A | N/A | N/A | N/A | N/A | N/A | N/A | N/A | N/A | N/A | N/A | N/A | N/A | N/A | N/A | N/A | N/A | N/A | N/A | N/A | N/A | N/A | N/A | N/A | N/A | N/A | N/A | N/A | N/A | N/A | N/A | N/A | N/A | N/A | N/A | N/A | N/A | N/A | N/A | N/A | N/A | N/A | N/A | N/A | N/A | N/A
5 | 42 | PHBV/ALGINATE/LAKE | 6.04651 | 18.60465 | 37.44186 | 39.53488 | N/A | N/A | N/A | N/A | N/A | N/A | N/A | N/A | N/A | N/A | N/A | N/A | N/A | N/A | N/A | N/A | N/A | N/A | N/A | N/A | N/A | N/A | N/A | N/A | N/A | N/A | N/A | N/A | N/A | N/A | N/A | N/A | N/A | N/A | N/A | N/A | N/A | N/A | N/A | N/A | N/A | N/A | N/A | N/A | N/A | N/A | N/A | N/A | N/A | N/A | N/A | N/A | N/A | N/A | N/A | N/A | N/A | N/A | N/A | N/A | N/A | N/A
5 | 43 | PHBV/ALGINATE/LAKE | 6.97674 | 30.13881 | 47.90698 | 52.55814 | N/A | N/A | N/A | N/A | N/A | N/A | N/A | N/A | N/A | N/A | N/A | N/A | N/A | N/A | N/A | N/A | N/A | N/A | N/A | N/A | N/A | N/A | N/A | N/A | N/A | N/A | N/A | N/A | N/A | N/A | N/A | N/A | N/A | N/A | N/A | N/A | N/A | N/A | N/A | N/A | N/A | N/A | N/A | N/A | N/A | N/A | N/A | N/A | N/A | N/A | N/A | N/A | N/A | N/A | N/A | N/A | N/A | N/A | N/A | N/A | N/A | N/A
5 | 44 | PHBV/ALGINATE/LAKE | 7.67442 | 30.23256 | 53.02326 | 69.30233 | N/A | N/A | N/A | N/A | N/A | N/A | N/A | N/A | N/A | N/A | N/A | N/A | N/A | N/A | N/A | N/A | N/A | N/A | N/A | N/A | N/A | N/A | N/A | N/A | N/A | N/A | N/A | N/A | N/A | N/A | N/A | N/A | N/A | N/A | N/A | N/A | N/A | N/A | N/A | N/A | N/A | N/A | N/A | N/A | N/A | N/A | N/A | N/A | N/A | N/A | N/A | N/A | N/A | N/A | N/A | N/A | N/A | N/A | N/A | N/A | N/A | N/A
5 | 45 | PHBV/ALGINATE/LAKE | 20.12681 | 41.62791 | 54.18605 | 75.81395 | N/A | N/A | N/A | N/A | N/A | N/A | N/A | N/A | N/A | N/A | N/A | N/A | N/A | N/A | N/A | N/A | N/A | N/A | N/A | N/A | N/A | N/A | N/A | N/A | N/A | N/A | N/A | N/A | N/A | N/A | N/A | N/A | N/A | N/A | N/A | N/A | N/A | N/A | N/A | N/A | N/A | N/A | N/A | N/A | N/A | N/A | N/A | N/A | N/A | N/A | N/A | N/A | N/A | N/A | N/A | N/A | N/A | N/A | N/A | N/A | N/A | N/A
5 | 46 | PHBV/ALGINATE/LAKE | 22.55814 | 61.16279 | 75.81395 | 99.76744 | N/A | N/A | N/A | N/A | N/A | N/A | N/A | N/A | N/A | N/A | N/A | N/A | N/A | N/A | N/A | N/A | N/A | N/A | N/A | N/A | N/A | N/A | N/A | N/A | N/A | N/A | N/A | N/A | N/A | N/A | N/A | N/A | N/A | N/A | N/A | N/A | N/A | N/A | N/A | N/A | N/A | N/A | N/A | N/A | N/A | N/A | N/A | N/A | N/A | N/A | N/A | N/A | N/A | N/A | N/A | N/A | N/A | N/A | N/A | N/A | N/A | N/A
5 | 47 | PHBV/ALGINATE/LAKE | 24.4186 | 89.30233 | 99.23256 | 99.53256 | N/A | N/A | N/A | N/A | N/A | N/A | N/A | N/A | N/A | N/A | N/A | N/A | N/A | N/A | N/A | N/A | N/A | N/A | N/A | N/A | N/A | N/A | N/A | N/A | N/A | N/A | N/A | N/A | N/A | N/A | N/A | N/A | N/A | N/A | N/A | N/A | N/A | N/A | N/A | N/A | N/A | N/A | N/A | N/A | N/A | N/A | N/A | N/A | N/A | N/A | N/A | N/A | N/A | N/A | N/A | N/A | N/A | N/A | N/A | N/A | N/A | N/A
5 | 48 | PHBV/ALGINATE/LAKE | 33.95349 | 99.994783 | 99.76744 | 99.894783 | N/A | N/A | N/A | N/A | N/A | N/A | N/A | N/A | N/A | N/A | N/A | N/A | N/A | N/A | N/A | N/A | N/A | N/A | N/A | N/A | N/A | N/A | N/A | N/A | N/A | N/A | N/A | N/A | N/A | N/A | N/A | N/A | N/A | N/A | N/A | N/A | N/A | N/A | N/A | N/A | N/A | N/A | N/A | N/A | N/A | N/A | N/A | N/A | N/A | N/A | N/A | N/A | N/A | N/A | N/A | N/A | N/A | N/A | N/A | N/A | N/A | N/A
6 | 1 | PHA20W | 1.68168 | 2.64264 | 3.9039 | 5.16517 | 5.76577 | 7.02703 | 6.36637 | 8.04805 | 9.18919 | 10.09009 | 10.99099 | 12.19219 | 13.39339 | 14.65465 | 16.3964 | 17.83784 | 18.43844 | 19.21922 | 20.72072 | 21.74174 | 22.64264 | 23.003 | 23.84384 | 25.10511 | 26.06607 | 26.96697 | 28.10811 | 29.54955 | 30.63063 | 31.71171 | 32.43243 | 33.15315 | 33.93393 | 34.47447 | 35.31532 | 36.03604 | N/A | N/A | N/A | N/A | N/A | N/A | N/A | N/A | N/A | N/A | N/A | N/A | N/A | N/A | N/A | N/A | N/A | N/A | N/A | N/A | N/A | N/A | N/A | N/A | N/A | N/A | N/A | N/A | N/A | N/A
6 | 2 | PHA20W | 1.32132 | 2.28228 | 3.54354 | 4.32432 | 5.46547 | 6.72673 | 8.16817 | 9.18919 | 9.84985 | 10.69069 | 11.53153 | 12.37237 | 13.33333 | 14.11411 | 15.13514 | 16.33634 | 17.41742 | 18.43844 | 19.21922 | 20.42042 | 21.62162 | 22.16216 | 22.64264 | 23.06306 | 23.54354 | 23.9039 | 24.44444 | 25.04505 | 25.88589 | 26.42643 | 26.78679 | N/A | N/A | N/A | N/A | N/A | N/A | N/A | N/A | N/A | N/A | N/A | N/A | N/A | N/A | N/A | N/A | N/A | N/A | N/A | N/A | N/A | N/A | N/A | N/A | N/A | N/A | N/A | N/A | N/A | N/A | N/A | N/A | N/A | N/A | N/A
6 | 3 | PHA50W | 0.9009 | 1.62162 | 3.24324 | 3.96396 | 4.8048 | 5.52553 | 6.36637 | 7.26727 | 8.40841 | 9.36937 | 10.09009 | 11.05105 | 12.07207 | 12.91291 | 13.99399 | 14.95495 | 16.33634 | 17.77778 | 18.73874 | 20.12012 | 21.14114 | 22.04204 | 23.003 | 24.5045 | 25.34535 | 26.18619 | 26.84685 | N/A | N/A | N/A | N/A | N/A | N/A | N/A | N/A | N/A | N/A | N/A | N/A | N/A | N/A | N/A | N/A | N/A | N/A | N/A | N/A | N/A | N/A | N/A | N/A | N/A | N/A | N/A | N/A | N/A | N/A | N/A | N/A | N/A | N/A | N/A | N/A | N/A | N/A | N/A
6 | 4 | PHA50W | 1.38138 | 2.04204 | 2.88288 | 3.72372 | 4.32432 | 5.22523 | 6.42643 | 7.14715 | 8.28829 | 9.06907 | 9.78979 | 10.81081 | 12.13213 | 11.59159 | 12.97297 | 14.83483 | 14.17417 | 15.25526 | 16.21622 | 17.2973 | 18.07808 | 19.27928 | 20.01 | 21.26126 | 22.64264 | 23.42342 | 24.14414 | 25.22523 | 26.06607 | 26.96697 | 27.98799 | 29.48949 | 30.93093 | 32.07207 | 32.85285 | 33.87387 | N/A | N/A | N/A | N/A | N/A | N/A | N/A | N/A | N/A | N/A | N/A | N/A | N/A | N/A | N/A | N/A | N/A | N/A | N/A | N/A | N/A | N/A | N/A | N/A | N/A | N/A | N/A | N/A | N/A | N/A
7 | 1 | PHBV | 12.02147 | 12.59392 | 15.16995 | 15.16995 | 18.89088 | 24.32916 | 26.04651 | 29.76744 | 34.63327 | 42.93381 | 50.08945 | 58.38998 | 70.41145 | 75.56351 | 83.86404 | 90.73345 | 97.03041 | 105.33095 | 109.05188 | 113.91771 | 119.06977 | 125.0805 | 130.51878 | 136.24329 | 141.68157 | N/A | N/A | N/A | N/A | N/A | N/A | N/A | N/A | N/A | N/A | N/A | N/A | N/A | N/A | N/A | N/A | N/A | N/A | N/A | N/A | N/A | N/A | N/A | N/A | N/A | N/A | N/A | N/A | N/A | N/A | N/A | N/A | N/A | N/A | N/A | N/A | N/A | N/A | N/A | N/A | N/A
7 | 2 | PHBV-Q | 11.73524 | 11.44902 | 11.73524 | 14.5975 | 15.45617 | 19.1771 | 22.32558 | 24.32916 | 26.33274 | 32.05725 | 39.49911 | 46.94097 | 54.95528 | 64.40072 | 69.26655 | 74.4186 | 79.57066 | 84.72272 | 89.87478 | 93.30948 | 98.46154 | 103.32737 | 108.1932 | 113.63148 | 118.21109 | 123.36315 | N/A | N/A | N/A | N/A | N/A | N/A | N/A | N/A | N/A | N/A | N/A | N/A | N/A | N/A | N/A | N/A | N/A | N/A | N/A | N/A | N/A | N/A | N/A | N/A | N/A | N/A | N/A | N/A | N/A | N/A | N/A | N/A | N/A | N/A | N/A | N/A | N/A | N/A | N/A | N/A
7 | 3 | PHBV-GA | 9.15921 | 8.87299 | 9.73166 | 9.44544 | 10.30411 | 12.30769 | 14.31127 | 15.7424 | 18.60465 | 22.03936 | 27.76386 | 34.9195 | 42.07513 | 50.08945 | 54.95528 | 60.39356 | 67.26297 | 71.55635 | 78.13953 | 83.00537 | 88.15742 | 94.16816 | 99.03399 | 104.47227 | 110.19678 | 117.06619 | N/A | N/A | N/A | N/A | N/A | N/A | N/A | N/A | N/A | N/A | N/A | N/A | N/A | N/A | N/A | N/A | N/A | N/A | N/A | N/A | N/A | N/A | N/A | N/A | N/A | N/A | N/A | N/A | N/A | N/A | N/A | N/A | N/A | N/A | N/A | N/A | N/A | N/A | N/A | N/A
15 | 1 | PHBV | 2.89855 | 12.5 | 16.48551 | 23.00725 | 27.35507 | 33.69565 | 38.94928 | 43.11594 | 45.47102 | 47.28261 | 50 | 51.8116 | 55.61595 | 57.06522 | 63.76812 | 65.39855 | 68.19853 | 69.50286 | 70.97024 | 73.5789 | 75.86149 | 77.81799 | 81.56794 | 83.03532 | 83.68749 | 88.76811 | 87.60049 | 88.4157 | 89.06786 | 89.88307 | 91.1874 | 92.49174 | 93.1439 | 94.44824 | 95.1004 | 97.0569 | 97.38299 | 98.36124 | 97.87211 | 98.91305 | 98.85036 | 99.33949 | 98.68732 | 98.68732 | 98.52428 | 98.85036 | 98.85036 | 98.52428 | 99.0134 | 99.0134 | 99.0134 | 99.0134 | 99.0942 | N/A | N/A | N/A | N/A | N/A | N/A | N/A | N/A | N/A | N/A | N/A | N/A | N/A
15 | 2 | PHBV/TC | 7.38398 | 10.64482 | 21.56861 | 24.50336 | 27.60115 | 30.04678 | 33.30761 | 36.24236 | 37.70973 | 40.15536 | 42.11186 | 43.74228 | 46.51399 | 49.93786 | 52.70957 | 54.82911 | 58.74211 | 62.00294 | 65.26378 | 67.87244 | 72.27457 | 76.02453 | 78.30711 | 80.26361 | 81.24186 | 82.22011 | 82.87228 | 84.17661 | 85.64399 | 87.2744 | 88.08961 | 89.88307 | 91.35045 | 91.1874 | 92.65478 | 93.79607 | 94.2852 | 94.93736 | 96.40474 | 96.07865 | 97.54603 | 97.38299 | 98.85036 | 99.66557 | 99.17645 | 100.1547 | 99.99165 | 100.1547 | 100.1547 | 100.1547 | 100.1547 | 100.64382 | 99.99165 | 99.33949 | 99.99165 | 99.99165 | 99.82861 | 100.64382 | 99.99165 | 99.99165 | 99.99165 | 100.64382 | 99.82861 | 100.48078 | 99.82861 | 99.66557
15 | 3 | PHBV/WF | 4.52898 | 12.86232 | 19.44907 | 22.05773 | 25.31857 | 29.89131 | 32.42754 | 36.05073 | 40.03623 | 43.2971 | 45.20965 | 49.77482 | 51.24219 | 55.31824 | 58.25299 | 60.37253 | 61.67686 | 63.7964 | 65.58986 | 66.24203 | 67.54636 | 67.87244 | 69.2029 | 71.01449 | 71.94849 | 74.45652 | 75.18116 | 77.65494 | 78.95928 | 81.4049 | 83.03532 | 85.15486 | 87.2744 | 89.72003 | 91.1874 | 92.3287 | 93.30695 | 94.93736 | 94.77432 | 95.58953 | 96.73082 | 96.73082 | 96.40474 | 96.2417 | 97.21995 | 97.38299 | 97.38299 | 97.87211 | 97.70907 | 97.70907 | 97.87211 | 97.87211 | N/A | N/A | N/A | N/A | N/A | N/A | N/A | N/A | N/A | N/A | N/A | N/A | N/A | N/A
16 | 1 | PHBV | 2.51348 | 3.5056 | 5.3481 | 8.04098 | 10.87559 | 13.71021 | 16.54482 | 19.37944 | 22.21405 | 25.04867 | 27.88328 | 30.71789 | 33.55251 | 36.10366 | 38.65481 | 41.06424 | 43.33193 | 45.59962 | 47.72558 | 49.99327 | 53.70079 | 58.4252 | 63.17423 | 65.44192 | 67.70961 | 69.83557 | 73.70079 | 77.16536 | 80.94488 | 83.30709 | 85.19685 | 87.2441 | 88.97638 | 90.70866 | 91.1811 | 91.52037 | 92.22902 | N/A | N/A | N/A | N/A | N/A | N/A | N/A | N/A | N/A | N/A | N/A | N/A | N/A | N/A | N/A | N/A | N/A | N/A | N/A | N/A | N/A | N/A | N/A | N/A | N/A | N/A | N/A | N/A | N/A
16 | 2 | PHBV/ATBC | 3.08041 | 4.49771 | 6.62367 | 9.45829 | 12.2929 | 15.12752 | 17.96213 | 20.79674 | 23.63136 | 26.46597 | 32.1352 | 34.96982 | 37.80443 | 40.63904 | 43.47366 | 46.30827 | 49.14289 | 51.9775 | 54.81211 | 57.64673 | 60.48134 | 63.31596 | 66.15057 | 68.98519 | 71.8198 | 74.65441 | 77.48903 | 80.32364 | 82.73306 | 84.57556 | 85.99287 | 86.98499 | 87.69364 | 89.44882 | 90.07874 | 89.92126 | 90.23622 | 91.1811 | 91.1811 | 91.9685 | 92.08729 | 92.37075 | 92.65421 | 92.93768 | 93.07941 | 93.36287 | N/A | N/A | N/A | N/A | N/A | N/A | N/A | N/A | N/A | N/A | N/A | N/A | N/A | N/A | N/A | N/A | N/A | N/A | N/A | N/A
16 | 3 | PHBV/ATBC/L-CNC | 1.6631 | 2.23002 | 3.36387 | 5.06464 | 7.75752 | 10.59213 | 13.42675 | 16.26136 | 19.09598 | 21.93059 | 24.7652 | 31.42655 | 34.26116 | 37.09578 | 39.93039 | 42.765 | 45.59962 | 48.43423 | 51.26885 | 54.10346 | 56.93808 | 59.77269 | 62.6073 | 65.44192 | 68.27653 | 71.11115 | 73.94576 | 76.78038 | 79.47326 | 81.74095 | 84.72441 | 87.55191 | 89.11095 | 90.24479 | 90.95345 | 91.6621 | 92.22902 | 92.65421 | 93.07941 | 93.36287 | 93.78806 | 93.92979 | 94.21325 | 94.35498 | 94.49671 | 94.63844 | 94.78018 | 94.92191 | N/A | N/A | N/A | N/A | N/A | N/A | N/A | N/A | N/A | N/A | N/A | N/A | N/A | N/A | N/A | N/A | N/A | N/A
16 | 4 | PHBV/ATBC/CaCO3 | 3.22214 | 5.77329 | 8.6079 | 11.44252 | 14.27713 | 17.11175 | 19.94636 | 22.78097 | 25.61559 | 28.4502 | 31.28482 | 34.11943 | 36.95405 | 39.78866 | 42.62327 | 45.45789 | 48.2925 | 52.75591 | 57.95276 | 61.57481 | 65.44192 | 68.8189 | 70.82769 | 73.6623 | 76.49691 | 79.33153 | 82.16614 | 84.85903 | 87.12672 | 89.44882 | 91.9685 | 93.85827 | 94.64567 | 97.00787 | 97.61479 | 97.75652 | 97.75652 | 97.89825 | 98.03998 | 98.32344 | 98.46517 | 98.6069 | 98.6069 | 98.89037 | 98.89037 | 99.17383 | 99.31556 | 99.17383 | 99.31556 | 99.45729 | 99.59902 | N/A | N/A | N/A | N/A | N/A | N/A | N/A | N/A | N/A | N/A | N/A | N/A | N/A | N/A | N/A
20 | 1 | neat PHBV | 2.5751 | 9.01287 | 12.23176 | 20.17166 | 24.03433 | 30.4721 | 37.12447 | 42.48927 | 49.35622 | 53.00429 | 57.29614 | 60.51502 | 63.94849 | N/A | N/A | N/A | N/A | N/A | N/A | N/A | N/A | N/A | N/A | N/A | N/A | N/A | N/A | N/A | N/A | N/A | N/A | N/A | N/A | N/A | N/A | N/A | N/A | N/A | N/A | N/A | N/A | N/A | N/A | N/A | N/A | N/A | N/A | N/A | N/A | N/A | N/A | N/A | N/A | N/A | N/A | N/A | N/A | N/A | N/A | N/A | N/A | N/A | N/A | N/A | N/A | N/A
20 | 2 | phbv sep straw/90:10 | 7.29614 | 11.1588 | 13.94849 | 16.309 | 19.09871 | 23.17597 | 26.82403 | 33.2618 | 37.98283 | 44.84978 | 45.92275 | 48.92704 | 50.85837 | 52.7897 | 53.86266 | 55.79399 | N/A | N/A | N/A | N/A | N/A | N/A | N/A | N/A | N/A | N/A | N/A | N/A | N/A | N/A | N/A | N/A | N/A | N/A | N/A | N/A | N/A | N/A | N/A | N/A | N/A | N/A | N/A | N/A | N/A | N/A | N/A | N/A | N/A | N/A | N/A | N/A | N/A | N/A | N/A | N/A | N/A | N/A | N/A | N/A | N/A | N/A | N/A | N/A | N/A | N/A
20 | 3 | phbv sep straw/80:20 | 5.79399 | 7.51072 | 14.37767 | 20.17166 | 24.67811 | 28.96996 | 34.33476 | 40.34334 | 44.4206 | 48.71244 | 51.93133 | 55.36481 | 58.1545 | 59.44206 | 60.30043 | N/A | N/A | N/A | N/A | N/A | N/A | N/A | N/A | N/A | N/A | N/A | N/A | N/A | N/A | N/A | N/A | N/A | N/A | N/A | N/A | N/A | N/A | N/A | N/A | N/A | N/A | N/A | N/A | N/A | N/A | N/A | N/A | N/A | N/A | N/A | N/A | N/A | N/A | N/A | N/A | N/A | N/A | N/A | N/A | N/A | N/A | N/A | N/A | N/A | N/A | N/A
20 | 4 | phbv sep straw/70:30 | 5.36481 | 7.72532 | 13.09013 | 18.24033 | 22.74678 | 28.32617 | 32.40343 | 36.90987 | 42.06009 | 46.35193 | 51.07296 | 54.50643 | 56.65236 | 58.1545 | 58.79828 | N/A | N/A | N/A | N/A | N/A | N/A | N/A | N/A | N/A | N/A | N/A | N/A | N/A | N/A | N/A | N/A | N/A | N/A | N/A | N/A | N/A | N/A | N/A | N/A | N/A | N/A | N/A | N/A | N/A | N/A | N/A | N/A | N/A | N/A | N/A | N/A | N/A | N/A | N/A | N/A | N/A | N/A | N/A | N/A | N/A | N/A | N/A | N/A | N/A | N/A | N/A
22 | 1 | PHBV | 33.32823 | 37.31949 | 40.60641 | 43.18899 | 45.30201 | 47.88459 | 49.76283 | 52.11063 | 54.92799 | 55.86711 | 59.15403 | 61.26705 | 65.02353 | 70.42347 | 73.71039 | 75.11907 | 76.99731 | 83.57115 | 86.85807 | 89.91021 | N/A | N/A | N/A | N/A | N/A | N/A | N/A | N/A | N/A | N/A | N/A | N/A | N/A | N/A | N/A | N/A | N/A | N/A | N/A | N/A | N/A | N/A | N/A | N/A | N/A | N/A | N/A | N/A | N/A | N/A | N/A | N/A | N/A | N/A | N/A | N/A | N/A | N/A | N/A | N/A | N/A | N/A | N/A | N/A | N/A | N/A
22 | 2 | PHBV/Misc 85/15 | 9.38067 | 14.78061 | 21.35445 | 26.05005 | 30.04131 | 35.91081 | 38.49339 | 41.31075 | 46.69565 | 52.58019 | 54.26087 | 59.38881 | 61.26705 | 64.31919 | 65.72787 | 67.60611 | 69.48435 | 71.12781 | 73.47561 | 75.82341 | 82.69565 | 86.38851 | 88.73631 | 92.6087 | 95.47826 | 96.71883 | N/A | N/A | N/A | N/A | N/A | N/A | N/A | N/A | N/A | N/A | N/A | N/A | N/A | N/A | N/A | N/A | N/A | N/A | N/A | N/A | N/A | N/A | N/A | N/A | N/A | N/A | N/A | N/A | N/A | N/A | N/A | N/A | N/A | N/A | N/A | N/A | N/A | N/A | N/A | N/A
22 | 3 | PHBV/Misc 75/25 | 21.13043 | 26.98917 | 30.98043 | 35.20647 | 38.25861 | 41.31075 | 45.53679 | 50.34782 | 58.43478 | 60.00001 | 63.38007 | 66.19743 | 68.08696 | 69.95391 | 72.06693 | 76.29297 | 84.27549 | 89.20587 | 91.78845 | 92.25801 | 94.60581 | 97.89273 | N/A | N/A | N/A | N/A | N/A | N/A | N/A | N/A | N/A | N/A | N/A | N/A | N/A | N/A | N/A | N/A | N/A | N/A | N/A | N/A | N/A | N/A | N/A | N/A | N/A | N/A | N/A | N/A | N/A | N/A | N/A | N/A | N/A | N/A | N/A | N/A | N/A | N/A | N/A | N/A | N/A | N/A | N/A | N/A
22 | 4 | PHBV/ DDGS 85/15 | 8.67633 | 15.25017 | 21.82401 | 26.6087 | 30.52175 | 40.13685 | 45.06723 | 49.29327 | 53.21739 | 58.91925 | 60.79749 | 61.73661 | 69.95391 | 73.04348 | 77.21739 | 80.08696 | 81.45813 | 82.16247 | 84.51027 | 85.91895 | 88.26675 | 91.31889 | N/A | N/A | N/A | N/A | N/A | N/A | N/A | N/A | N/A | N/A | N/A | N/A | N/A | N/A | N/A | N/A | N/A | N/A | N/A | N/A | N/A | N/A | N/A | N/A | N/A | N/A | N/A | N/A | N/A | N/A | N/A | N/A | N/A | N/A | N/A | N/A | N/A | N/A | N/A | N/A | N/A | N/A | N/A | N/A
22 | 5 | PHBV/ DDGS 75/25 | 10.95653 | 17.47826 | 25.04348 | 29.21739 | 33.3913 | 36.52175 | 40.17392 | 45.91305 | 51.65218 | 59.73914 | 66.78261 | 70.69565 | 77.73913 | 84.78261 | 90 | 91.82609 | 95.47826 | 97.30435 | 100.69566 | N/A | N/A | N/A | N/A | N/A | N/A | N/A | N/A | N/A | N/A | N/A | N/A | N/A | N/A | N/A | N/A | N/A | N/A | N/A | N/A | N/A | N/A | N/A | N/A | N/A | N/A | N/A | N/A | N/A | N/A | N/A | N/A | N/A | N/A | N/A | N/A | N/A | N/A | N/A | N/A | N/A | N/A | N/A | N/A | N/A | N/A | N/A
23 | 1 | PHBV | 5.99957 | 7.35167 | 8.47842 | 10.95726 | 12.30936 | 16.1403 | 17.0417 | 22.53521 | 26.50639 | 34.55399 | 35.06967 | 37.09782 | 41.06416 | 42.50621 | 48.32551 | 52.08137 | 55.80184 | 60.08348 | 64.85133 | 67.52002 | 72.02701 | 76.75935 | 82.39309 | 85.77334 | 86.67473 | 89.82963 | 92.30848 | N/A | N/A | N/A | N/A | N/A | N/A | N/A | N/A | N/A | N/A | N/A | N/A | N/A | N/A | N/A | N/A | N/A | N/A | N/A | N/A | N/A | N/A | N/A | N/A | N/A | N/A | N/A | N/A | N/A | N/A | N/A | N/A | N/A | N/A | N/A | N/A | N/A | N/A | N/A
23 | 2 | PHBV- F0 | 28.54459 | 32.30046 | 37.55868 | 44.82002 | 49.07668 | 52.08137 | 60.59467 | 66.60406 | 72.36306 | 81.37714 | 93.14554 | 102.6604 | 108.6698 | 117.93427 | 122.9421 | 128.95149 | 134.2097 | 137.21439 | 142.9734 | N/A | N/A | N/A | N/A | N/A | N/A | N/A | N/A | N/A | N/A | N/A | N/A | N/A | N/A | N/A | N/A | N/A | N/A | N/A | N/A | N/A | N/A | N/A | N/A | N/A | N/A | N/A | N/A | N/A | N/A | N/A | N/A | N/A | N/A | N/A | N/A | N/A | N/A | N/A | N/A | N/A | N/A | N/A | N/A | N/A | N/A | N/A
23 | 3 | PHBV- SF | 9.01408 | 16.02503 | 21.78403 | 25.79029 | 34.55399 | 50.07825 | 57.84037 | 70.35994 | 75.61815 | 87.38654 | 96.65101 | 102.91079 | 110.67292 | 117.43349 | 121.43975 | 127.19875 | 131.20501 | 134.4601 | N/A | N/A | N/A | N/A | N/A | N/A | N/A | N/A | N/A | N/A | N/A | N/A | N/A | N/A | N/A | N/A | N/A | N/A | N/A | N/A | N/A | N/A | N/A | N/A | N/A | N/A | N/A | N/A | N/A | N/A | N/A | N/A | N/A | N/A | N/A | N/A | N/A | N/A | N/A | N/A | N/A | N/A | N/A | N/A | N/A | N/A | N/A | N/A
23 | 4 | PHBV- pF | 11.51799 | 18.02817 | 21.03286 | 29.29577 | 45.32081 | 56.08763 | 65.35211 | 76.11893 | 87.88732 | 89.13928 | 95.14867 | 106.16588 | 110.92332 | 117.68388 | 122.9421 | 126.69796 | 134.71048 | N/A | N/A | N/A | N/A | N/A | N/A | N/A | N/A | N/A | N/A | N/A | N/A | N/A | N/A | N/A | N/A | N/A | N/A | N/A | N/A | N/A | N/A | N/A | N/A | N/A | N/A | N/A | N/A | N/A | N/A | N/A | N/A | N/A | N/A | N/A | N/A | N/A | N/A | N/A | N/A | N/A | N/A | N/A | N/A | N/A | N/A | N/A | N/A | N/A
24 | 1 | PHBV | 6.46954 | 10.25708 | 14.04461 | 41.56735 | 45.85989 | 50.40493 | 54.44497 | 58.485 | 62.27253 | 65.80757 | 68.83759 | 71.86762 | 74.64514 | 77.17017 | 84.24023 | 88.09619 | 92.02405 | N/A | N/A | N/A | N/A | N/A | N/A | N/A | N/A | N/A | N/A | N/A | N/A | N/A | N/A | N/A | N/A | N/A | N/A | N/A | N/A | N/A | N/A | N/A | N/A | N/A | N/A | N/A | N/A | N/A | N/A | N/A | N/A | N/A | N/A | N/A | N/A | N/A | N/A | N/A | N/A | N/A | N/A | N/A | N/A | N/A | N/A | N/A | N/A | N/A
24 | 2 | PHBV_c | 4.44953 | 11.51959 | 14.04461 | 27.42723 | 32.47727 | 37.27481 | 49.39492 | 53.93996 | 57.98 | 62.02003 | 69.3426 | 72.37262 | 75.65515 | 77.17017 | 79.44269 | 81.2102 | 82.97772 | 84.74523 | 85.75524 | 86.76525 | 87.77526 | 89.03777 | 90.04778 | 91.05779 | 92.0678 | 93.07781 | 94.08781 | N/A | N/A | N/A | N/A | N/A | N/A | N/A | N/A | N/A | N/A | N/A | N/A | N/A | N/A | N/A | N/A | N/A | N/A | N/A | N/A | N/A | N/A | N/A | N/A | N/A | N/A | N/A | N/A | N/A | N/A | N/A | N/A | N/A | N/A | N/A | N/A | N/A | N/A | N/A
24 | 3 | PHBV_f | 0.40949 | 2.68201 | 5.45954 | 10.76208 | 15.55962 | 24.90221 | 29.95225 | 35.00229 | 40.05234 | 45.10238 | 50.15243 | 55.20247 | 60.25252 | 63.28254 | 68.33259 | 73.13013 | 76.66516 | 81.2102 | 85.50274 | 89.29027 | 93.07781 | 96.10783 | 98.63285 | 101.66288 | 104.69291 | 106.71293 | 108.48044 | 110.50046 | 112.52048 | 114.54049 | 116.56051 | 118.58053 | 120.60055 | N/A | N/A | N/A | N/A | N/A | N/A | N/A | N/A | N/A | N/A | N/A | N/A | N/A | N/A | N/A | N/A | N/A | N/A | N/A | N/A | N/A | N/A | N/A | N/A | N/A | N/A | N/A | N/A | N/A | N/A | N/A | N/A | N/A
24 | 4 | PHBV_v | 6.72205 | 9.75207 | 13.53961 | 18.33715 | 23.38719 | 27.67973 | 32.72977 | 37.77982 | 42.82986 | 47.87991 | 52.92995 | 57.72749 | 62.52504 | 67.07008 | 67.07008 | 73.88764 | 79.19018 | 82.72521 | 86.26025 | 91.74349 | 96.51303 | 99.31864 | 101.56313 | 103.9354 | 104.94541 | N/A | N/A | N/A | N/A | N/A | N/A | N/A | N/A | N/A | N/A | N/A | N/A | N/A | N/A | N/A | N/A | N/A | N/A | N/A | N/A | N/A | N/A | N/A | N/A | N/A | N/A | N/A | N/A | N/A | N/A | N/A | N/A | N/A | N/A | N/A | N/A | N/A | N/A | N/A | N/A | N/A
Note on C2: [Σχόλιο σε νήμα] Η έκδοση του Excel που χρησιμοποιείτε επιτρέπει την ανάγνωση αυτού του σχολίου σε νήμα, ωστόσο, οι αλλαγές που θα γίνουν θα καταργηθούν αν το αρχείο ανοιχτεί σε νεότερη έκδοση του Excel. Μάθετε περισσότερα: https://go.microsoft.com/fwlink/?linkid=870924 Σχόλιο: PHB88/PHV12 plasticized with 10% citric acid
Note on C8: [Σχόλιο σε νήμα] Η έκδοση του Excel που χρησιμοποιείτε επιτρέπει την ανάγνωση αυτού του σχολίου σε νήμα, ωστόσο, οι αλλαγές που θα γίνουν θα καταργηθούν αν το αρχείο ανοιχτεί σε νεότερη έκδοση του Excel. Μάθετε περισσότερα: https://go.microsoft.com/fwlink/?linkid=870924 Σχόλιο: PHB88/PHV12 plasticized with 10% citric ester
Note on C16: [Σχόλιο σε νήμα] Η έκδοση του Excel που χρησιμοποιείτε επιτρέπει την ανάγνωση αυτού του σχολίου σε νήμα, ωστόσο, οι αλλαγές που θα γίνουν θα καταργηθούν αν το αρχείο ανοιχτεί σε νεότερη έκδοση του Excel. Μάθετε περισσότερα: https://go.microsoft.com/fwlink/?linkid=870924 Σχόλιο: SOIL Απάντηση: P(3HB-co-6%3HV) was produced by Cupriavidus malaysiensis
Note on D64: [Σχόλιο σε νήμα] Η έκδοση του Excel που χρησιμοποιείτε επιτρέπει την ανάγνωση αυτού του σχολίου σε νήμα, ωστόσο, οι αλλαγές που θα γίνουν θα καταργηθούν αν το αρχείο ανοιχτεί σε νεότερη έκδοση του Excel. Μάθετε περισσότερα: https://go.microsoft.com/fwlink/?linkid=870924 Σχόλιο: %Cdegraded, the CO2 production rate by the microorgan isms is directly proportional to the degradation of the carbon content

## Time_point_features
Study_id | Instance | Sample_name | Biodegradation_time (days)
1 | 1 | PHBV | 5.029011 | 8.704062 | 12.95938 | 18.56866 | 22.43714 | 30 | 33.84913 | 37.91102 | 42.94004 | 47.77563 | 55.89943 | 59.7679 | 65.57061 | 71.17988 | 75.04835 | 80.07738 | 90.71568 | 100.5803 | 110.2515 | 125.5319 | 129.9807 | 144.8743 | 155.706 | 170.0193 | 180 | 200 | N/A | N/A | N/A | N/A | N/A | N/A | N/A | N/A | N/A | N/A | N/A | N/A | N/A | N/A | N/A | N/A | N/A | N/A | N/A | N/A | N/A | N/A | N/A | N/A | N/A | N/A | N/A | N/A | N/A | N/A | N/A | N/A | N/A | N/A | N/A | N/A | N/A | N/A | N/A | N/A
1 | 2 | PLA/PHBV | 3.868472 | 7.156668 | 11.02514 | 14.70019 | 20.30948 | 30 | 33.26885 | 37.7176 | 42.94004 | 47.77563 | 55.89943 | 59.7679 | 65.57061 | 71.17988 | 75.04835 | 80.65764 | 90.52224 | 100.9671 | 110.8317 | 125.3385 | 130.1741 | 146.0348 | 155.3192 | 170.5996 | 181.2379 | 200 | N/A | N/A | N/A | N/A | N/A | N/A | N/A | N/A | N/A | N/A | N/A | N/A | N/A | N/A | N/A | N/A | N/A | N/A | N/A | N/A | N/A | N/A | N/A | N/A | N/A | N/A | N/A | N/A | N/A | N/A | N/A | N/A | N/A | N/A | N/A | N/A | N/A | N/A | N/A | N/A
1 | 3 | PHBV | 5.656264 | 11.89267 | 19.1443 | 25.8158 | 30 | 39.88397 | 47.86077 | 56.12762 | 67.5852 | 74.98187 | 83.82885 | 92.38578 | 98.04206 | 109.7897 | 119.797 | 134.4453 | 144.7426 | 160.4061 | 179.5504 | 200 | N/A | N/A | N/A | N/A | N/A | N/A | N/A | N/A | N/A | N/A | N/A | N/A | N/A | N/A | N/A | N/A | N/A | N/A | N/A | N/A | N/A | N/A | N/A | N/A | N/A | N/A | N/A | N/A | N/A | N/A | N/A | N/A | N/A | N/A | N/A | N/A | N/A | N/A | N/A | N/A | N/A | N/A | N/A | N/A | N/A | N/A
1 | 4 | PLA/PHBV | 5.656264 | 11.89267 | 19.1443 | 25.8158 | 30 | 39.88397 | 48.44089 | 56.12762 | 68.16534 | 74.83684 | 83.82885 | 92.09572 | 98.1871 | 110.3698 | 120.087 | 135.0254 | 145.0326 | 159.971 | 179.6954 | 200 | N/A | N/A | N/A | N/A | N/A | N/A | N/A | N/A | N/A | N/A | N/A | N/A | N/A | N/A | N/A | N/A | N/A | N/A | N/A | N/A | N/A | N/A | N/A | N/A | N/A | N/A | N/A | N/A | N/A | N/A | N/A | N/A | N/A | N/A | N/A | N/A | N/A | N/A | N/A | N/A | N/A | N/A | N/A | N/A | N/A | N/A
2 | 1 | alginic acid treated flax/PHBV | 1.996008 | 4.291417 | 5.08982 | 6.087824 | 7.085828 | 8.183633 | 9.181637 | 11.07784 | 12.07585 | 14.17166 | 16.06786 | 18.16367 | 20.05988 | 23.05389 | 25.0499 | 27.14571 | 30.13972 | 34.23154 | 37.92415 | 44.21158 | 49.1018 | 54.19162 | 59.08184 | 65.96806 | 70.95808 | 74.1517 | 79.94012 | 90.01996 | 100 | N/A | N/A | N/A | N/A | N/A | N/A | N/A | N/A | N/A | N/A | N/A | N/A | N/A | N/A | N/A | N/A | N/A | N/A | N/A | N/A | N/A | N/A | N/A | N/A | N/A | N/A | N/A | N/A | N/A | N/A | N/A | N/A | N/A | N/A | N/A | N/A | N/A
2 | 2 | untreated flax/PHBV | 3.992016 | 5.189621 | 6.187625 | 7.185629 | 7.884232 | 9.381238 | 11.17764 | 12.17565 | 14.07186 | 16.16766 | 18.26347 | 20.15968 | 23.15369 | 25.0499 | 27.14571 | 30.23952 | 33.93214 | 38.12375 | 43.91218 | 49.3014 | 54.09182 | 59.08184 | 66.06786 | 71.15768 | 74.0519 | 80.23952 | 90.11976 | 100.0998 | N/A | N/A | N/A | N/A | N/A | N/A | N/A | N/A | N/A | N/A | N/A | N/A | N/A | N/A | N/A | N/A | N/A | N/A | N/A | N/A | N/A | N/A | N/A | N/A | N/A | N/A | N/A | N/A | N/A | N/A | N/A | N/A | N/A | N/A | N/A | N/A | N/A | N/A
2 | 3 | neat PHBV | 7.78443 | 6.18762 | 9.98004 | 13.27345 | 14.97006 | 17.26547 | 20.25948 | 23.25349 | 28.24351 | 30.13972 | 34.13174 | 38.02395 | 43.01397 | 48.20359 | 55.08982 | 60.17964 | 65.16966 | 70.15968 | 74.9501 | 79.94012 | 90.01996 | 100.1996 | N/A | N/A | N/A | N/A | N/A | N/A | N/A | N/A | N/A | N/A | N/A | N/A | N/A | N/A | N/A | N/A | N/A | N/A | N/A | N/A | N/A | N/A | N/A | N/A | N/A | N/A | N/A | N/A | N/A | N/A | N/A | N/A | N/A | N/A | N/A | N/A | N/A | N/A | N/A | N/A | N/A | N/A | N/A | N/A
3 | 1 | PHBV | 5.17647 | 7.88235 | 12.23529 | 15.52941 | 19.76471 | 25.41176 | 32.82353 | 36.11765 | 42.47059 | 55.17647 | 62.23529 | 73.29412 | 79.64706 | 49.76471 | N/A | N/A | N/A | N/A | N/A | N/A | N/A | N/A | N/A | N/A | N/A | N/A | N/A | N/A | N/A | N/A | N/A | N/A | N/A | N/A | N/A | N/A | N/A | N/A | N/A | N/A | N/A | N/A | N/A | N/A | N/A | N/A | N/A | N/A | N/A | N/A | N/A | N/A | N/A | N/A | N/A | N/A | N/A | N/A | N/A | N/A | N/A | N/A | N/A | N/A | N/A | N/A
3 | 2 | PHBV-20Vish-E | 5.17647 | 8.47059 | 12 | 16.23529 | 20.58824 | 25.76471 | 33.41176 | 36.94118 | 43.05882 | 50 | 54.58824 | 62.23529 | 72.58824 | 79.29412 | N/A | N/A | N/A | N/A | N/A | N/A | N/A | N/A | N/A | N/A | N/A | N/A | N/A | N/A | N/A | N/A | N/A | N/A | N/A | N/A | N/A | N/A | N/A | N/A | N/A | N/A | N/A | N/A | N/A | N/A | N/A | N/A | N/A | N/A | N/A | N/A | N/A | N/A | N/A | N/A | N/A | N/A | N/A | N/A | N/A | N/A | N/A | N/A | N/A | N/A | N/A | N/A
3 | 3 | PHBV-20Vish-V | 4.82353 | 7.76471 | 12 | 15.88235 | 19.29412 | 25.64706 | 32.70588 | 36.82353 | 42.82353 | 49.76471 | 55.05882 | 62.11765 | 72.35294 | 79.64706 | N/A | N/A | N/A | N/A | N/A | N/A | N/A | N/A | N/A | N/A | N/A | N/A | N/A | N/A | N/A | N/A | N/A | N/A | N/A | N/A | N/A | N/A | N/A | N/A | N/A | N/A | N/A | N/A | N/A | N/A | N/A | N/A | N/A | N/A | N/A | N/A | N/A | N/A | N/A | N/A | N/A | N/A | N/A | N/A | N/A | N/A | N/A | N/A | N/A | N/A | N/A | N/A
4 | 1 | PCA20 | 4.75992 | 8.26722 | 13.27766 | 18.03758 | 22.79749 | 26.80585 | 31.81628 | 37.32777 | 43.34029 | 48.85177 | 54.36326 | 58.12109 | 62.12944 | 68.14196 | 71.14823 | 75.90814 | 81.92067 | 84.67641 | 90.43841 | 97.70355 | 104.96868 | 111.73278 | 119.74948 | 125.762 | 133.02714 | 141.04384 | 147.30689 | 154.3215 | 161.33612 | 168.60125 | 176.11691 | 182.12944 | 200.16701 | 216.20042 | N/A | N/A | N/A | N/A | N/A | N/A | N/A | N/A | N/A | N/A | N/A | N/A | N/A | N/A | N/A | N/A | N/A | N/A | N/A | N/A | N/A | N/A | N/A | N/A | N/A | N/A | N/A | N/A | N/A | N/A | N/A | N/A
4 | 2 | PCA10 | 7.26514 | 11.77453 | 16.53445 | 20.29228 | 25.80376 | 30.56367 | 33.06889 | 37.82881 | 41.08559 | 45.09395 | 48.35073 | 51.60752 | 55.86639 | 58.87265 | 61.62839 | 91.4405 | 82.67223 | 75.15658 | 68.39248 | 98.20459 | 104.46764 | 110.98121 | 117.7453 | 126.26305 | 133.02714 | 139.79123 | 146.80585 | 154.57203 | 160.83507 | 169.35282 | 175.11482 | 182.37996 | 199.41545 | 216.20042 | N/A | N/A | N/A | N/A | N/A | N/A | N/A | N/A | N/A | N/A | N/A | N/A | N/A | N/A | N/A | N/A | N/A | N/A | N/A | N/A | N/A | N/A | N/A | N/A | N/A | N/A | N/A | N/A | N/A | N/A | N/A | N/A
4 | 3 | PCA | 13.52818 | 9.51983 | 18.03758 | 23.29854 | 27.30689 | 31.31524 | 38.58038 | 44.09186 | 50.10438 | 55.61587 | 61.37787 | 67.13987 | 73.90397 | 81.92067 | 90.93946 | 97.70355 | 104.96868 | 112.23382 | 118.74739 | 125.51148 | 134.02923 | 141.79541 | 147.55741 | 155.57411 | 163.08977 | 168.35073 | 175.86639 | 183.13152 | 200.66806 | 216.20042 | N/A | N/A | N/A | N/A | N/A | N/A | N/A | N/A | N/A | N/A | N/A | N/A | N/A | N/A | N/A | N/A | N/A | N/A | N/A | N/A | N/A | N/A | N/A | N/A | N/A | N/A | N/A | N/A | N/A | N/A | N/A | N/A | N/A | N/A | N/A | N/A
4 | 4 | PCA30: PHBV/CaCO3/ATBC/PO | Ν/Α | Ν/Α | Ν/Α | Ν/Α | Ν/Α | Ν/Α | Ν/Α | Ν/Α | Ν/Α | Ν/Α | Ν/Α | Ν/Α | Ν/Α | Ν/Α | Ν/Α | Ν/Α | Ν/Α | Ν/Α | Ν/Α | Ν/Α | Ν/Α | Ν/Α | Ν/Α | Ν/Α | Ν/Α | Ν/Α | Ν/Α | Ν/Α | Ν/Α | Ν/Α | Ν/Α | Ν/Α | Ν/Α | Ν/Α | Ν/Α | Ν/Α | Ν/Α | Ν/Α | Ν/Α | Ν/Α | Ν/Α | Ν/Α | Ν/Α | Ν/Α | Ν/Α | Ν/Α | Ν/Α | Ν/Α | Ν/Α | Ν/Α | Ν/Α | Ν/Α | Ν/Α | Ν/Α | Ν/Α | Ν/Α | Ν/Α | Ν/Α | Ν/Α | Ν/Α | Ν/Α | Ν/Α | Ν/Α | Ν/Α | Ν/Α | Ν/Α
5 | 1 | PHBV/SOIL | 7 | 14 | 21 | 28 | N/A | N/A | N/A | N/A | N/A | N/A | N/A | N/A | N/A | N/A | N/A | N/A | N/A | N/A | N/A | N/A | N/A | N/A | N/A | N/A | N/A | N/A | N/A | N/A | N/A | N/A | N/A | N/A | N/A | N/A | N/A | N/A | N/A | N/A | N/A | N/A | N/A | N/A | N/A | N/A | N/A | N/A | N/A | N/A | N/A | N/A | N/A | N/A | N/A | N/A | N/A | N/A | N/A | N/A | N/A | N/A | N/A | N/A | N/A | N/A | N/A | N/A
5 | 2 | PHBV/STARCH/SOIL | 7 | 14 | 21 | 28 | N/A | N/A | N/A | N/A | N/A | N/A | N/A | N/A | N/A | N/A | N/A | N/A | N/A | N/A | N/A | N/A | N/A | N/A | N/A | N/A | N/A | N/A | N/A | N/A | N/A | N/A | N/A | N/A | N/A | N/A | N/A | N/A | N/A | N/A | N/A | N/A | N/A | N/A | N/A | N/A | N/A | N/A | N/A | N/A | N/A | N/A | N/A | N/A | N/A | N/A | N/A | N/A | N/A | N/A | N/A | N/A | N/A | N/A | N/A | N/A | N/A | N/A
5 | 3 | PHBV/STARCH/SOIL | 7 | 14 | 21 | 28 | N/A | N/A | N/A | N/A | N/A | N/A | N/A | N/A | N/A | N/A | N/A | N/A | N/A | N/A | N/A | N/A | N/A | N/A | N/A | N/A | N/A | N/A | N/A | N/A | N/A | N/A | N/A | N/A | N/A | N/A | N/A | N/A | N/A | N/A | N/A | N/A | N/A | N/A | N/A | N/A | N/A | N/A | N/A | N/A | N/A | N/A | N/A | N/A | N/A | N/A | N/A | N/A | N/A | N/A | N/A | N/A | N/A | N/A | N/A | N/A | N/A | N/A
5 | 4 | PHBV/STARCH/SOIL | 7 | 14 | 21 | 28 | N/A | N/A | N/A | N/A | N/A | N/A | N/A | N/A | N/A | N/A | N/A | N/A | N/A | N/A | N/A | N/A | N/A | N/A | N/A | N/A | N/A | N/A | N/A | N/A | N/A | N/A | N/A | N/A | N/A | N/A | N/A | N/A | N/A | N/A | N/A | N/A | N/A | N/A | N/A | N/A | N/A | N/A | N/A | N/A | N/A | N/A | N/A | N/A | N/A | N/A | N/A | N/A | N/A | N/A | N/A | N/A | N/A | N/A | N/A | N/A | N/A | N/A
5 | 5 | PHBV/STARCH/SOIL | 7 | 14 | 21 | 28 | N/A | N/A | N/A | N/A | N/A | N/A | N/A | N/A | N/A | N/A | N/A | N/A | N/A | N/A | N/A | N/A | N/A | N/A | N/A | N/A | N/A | N/A | N/A | N/A | N/A | N/A | N/A | N/A | N/A | N/A | N/A | N/A | N/A | N/A | N/A | N/A | N/A | N/A | N/A | N/A | N/A | N/A | N/A | N/A | N/A | N/A | N/A | N/A | N/A | N/A | N/A | N/A | N/A | N/A | N/A | N/A | N/A | N/A | N/A | N/A | N/A | N/A
5 | 6 | PHBV/STARCH/SOIL | 7 | 14 | 21 | 28 | N/A | N/A | N/A | N/A | N/A | N/A | N/A | N/A | N/A | N/A | N/A | N/A | N/A | N/A | N/A | N/A | N/A | N/A | N/A | N/A | N/A | N/A | N/A | N/A | N/A | N/A | N/A | N/A | N/A | N/A | N/A | N/A | N/A | N/A | N/A | N/A | N/A | N/A | N/A | N/A | N/A | N/A | N/A | N/A | N/A | N/A | N/A | N/A | N/A | N/A | N/A | N/A | N/A | N/A | N/A | N/A | N/A | N/A | N/A | N/A | N/A | N/A
5 | 7 | PHBV/STARCH/SOIL | 7 | 14 | 21 | 28 | N/A | N/A | N/A | N/A | N/A | N/A | N/A | N/A | N/A | N/A | N/A | N/A | N/A | N/A | N/A | N/A | N/A | N/A | N/A | N/A | N/A | N/A | N/A | N/A | N/A | N/A | N/A | N/A | N/A | N/A | N/A | N/A | N/A | N/A | N/A | N/A | N/A | N/A | N/A | N/A | N/A | N/A | N/A | N/A | N/A | N/A | N/A | N/A | N/A | N/A | N/A | N/A | N/A | N/A | N/A | N/A | N/A | N/A | N/A | N/A | N/A | N/A
5 | 8 | PHBV/STARCH/SOIL | 7 | 14 | 21 | 28 | N/A | N/A | N/A | N/A | N/A | N/A | N/A | N/A | N/A | N/A | N/A | N/A | N/A | N/A | N/A | N/A | N/A | N/A | N/A | N/A | N/A | N/A | N/A | N/A | N/A | N/A | N/A | N/A | N/A | N/A | N/A | N/A | N/A | N/A | N/A | N/A | N/A | N/A | N/A | N/A | N/A | N/A | N/A | N/A | N/A | N/A | N/A | N/A | N/A | N/A | N/A | N/A | N/A | N/A | N/A | N/A | N/A | N/A | N/A | N/A | N/A | N/A
5 | 9 | PHBV/SOIL | 7 | 14 | 21 | 28 | N/A | N/A | N/A | N/A | N/A | N/A | N/A | N/A | N/A | N/A | N/A | N/A | N/A | N/A | N/A | N/A | N/A | N/A | N/A | N/A | N/A | N/A | N/A | N/A | N/A | N/A | N/A | N/A | N/A | N/A | N/A | N/A | N/A | N/A | N/A | N/A | N/A | N/A | N/A | N/A | N/A | N/A | N/A | N/A | N/A | N/A | N/A | N/A | N/A | N/A | N/A | N/A | N/A | N/A | N/A | N/A | N/A | N/A | N/A | N/A | N/A | N/A
5 | 10 | PHBV/CELLULOSE/SOIL | 7 | 14 | 21 | 28 | N/A | N/A | N/A | N/A | N/A | N/A | N/A | N/A | N/A | N/A | N/A | N/A | N/A | N/A | N/A | N/A | N/A | N/A | N/A | N/A | N/A | N/A | N/A | N/A | N/A | N/A | N/A | N/A | N/A | N/A | N/A | N/A | N/A | N/A | N/A | N/A | N/A | N/A | N/A | N/A | N/A | N/A | N/A | N/A | N/A | N/A | N/A | N/A | N/A | N/A | N/A | N/A | N/A | N/A | N/A | N/A | N/A | N/A | N/A | N/A | N/A | N/A
5 | 11 | PHBV/CELLULOSE/SOIL | 7 | 14 | 21 | 28 | N/A | N/A | N/A | N/A | N/A | N/A | N/A | N/A | N/A | N/A | N/A | N/A | N/A | N/A | N/A | N/A | N/A | N/A | N/A | N/A | N/A | N/A | N/A | N/A | N/A | N/A | N/A | N/A | N/A | N/A | N/A | N/A | N/A | N/A | N/A | N/A | N/A | N/A | N/A | N/A | N/A | N/A | N/A | N/A | N/A | N/A | N/A | N/A | N/A | N/A | N/A | N/A | N/A | N/A | N/A | N/A | N/A | N/A | N/A | N/A | N/A | N/A
5 | 12 | PHBV/CELLULOSE/SOIL | 7 | 14 | 21 | 28 | N/A | N/A | N/A | N/A | N/A | N/A | N/A | N/A | N/A | N/A | N/A | N/A | N/A | N/A | N/A | N/A | N/A | N/A | N/A | N/A | N/A | N/A | N/A | N/A | N/A | N/A | N/A | N/A | N/A | N/A | N/A | N/A | N/A | N/A | N/A | N/A | N/A | N/A | N/A | N/A | N/A | N/A | N/A | N/A | N/A | N/A | N/A | N/A | N/A | N/A | N/A | N/A | N/A | N/A | N/A | N/A | N/A | N/A | N/A | N/A | N/A | N/A
5 | 13 | PHBV/CELLULOSE/SOIL | 7 | 14 | 21 | 28 | N/A | N/A | N/A | N/A | N/A | N/A | N/A | N/A | N/A | N/A | N/A | N/A | N/A | N/A | N/A | N/A | N/A | N/A | N/A | N/A | N/A | N/A | N/A | N/A | N/A | N/A | N/A | N/A | N/A | N/A | N/A | N/A | N/A | N/A | N/A | N/A | N/A | N/A | N/A | N/A | N/A | N/A | N/A | N/A | N/A | N/A | N/A | N/A | N/A | N/A | N/A | N/A | N/A | N/A | N/A | N/A | N/A | N/A | N/A | N/A | N/A | N/A
5 | 14 | PHBV/CELLULOSE/SOIL | 7 | 14 | 21 | 28 | N/A | N/A | N/A | N/A | N/A | N/A | N/A | N/A | N/A | N/A | N/A | N/A | N/A | N/A | N/A | N/A | N/A | N/A | N/A | N/A | N/A | N/A | N/A | N/A | N/A | N/A | N/A | N/A | N/A | N/A | N/A | N/A | N/A | N/A | N/A | N/A | N/A | N/A | N/A | N/A | N/A | N/A | N/A | N/A | N/A | N/A | N/A | N/A | N/A | N/A | N/A | N/A | N/A | N/A | N/A | N/A | N/A | N/A | N/A | N/A | N/A | N/A
5 | 15 | PHBV/CELLULOSE/SOIL | 7 | 14 | 21 | 28 | N/A | N/A | N/A | N/A | N/A | N/A | N/A | N/A | N/A | N/A | N/A | N/A | N/A | N/A | N/A | N/A | N/A | N/A | N/A | N/A | N/A | N/A | N/A | N/A | N/A | N/A | N/A | N/A | N/A | N/A | N/A | N/A | N/A | N/A | N/A | N/A | N/A | N/A | N/A | N/A | N/A | N/A | N/A | N/A | N/A | N/A | N/A | N/A | N/A | N/A | N/A | N/A | N/A | N/A | N/A | N/A | N/A | N/A | N/A | N/A | N/A | N/A
5 | 16 | PHBV/CELLULOSE/SOIL | 7 | 14 | 21 | 28 | N/A | N/A | N/A | N/A | N/A | N/A | N/A | N/A | N/A | N/A | N/A | N/A | N/A | N/A | N/A | N/A | N/A | N/A | N/A | N/A | N/A | N/A | N/A | N/A | N/A | N/A | N/A | N/A | N/A | N/A | N/A | N/A | N/A | N/A | N/A | N/A | N/A | N/A | N/A | N/A | N/A | N/A | N/A | N/A | N/A | N/A | N/A | N/A | N/A | N/A | N/A | N/A | N/A | N/A | N/A | N/A | N/A | N/A | N/A | N/A | N/A | N/A
5 | 17 | PHBV/SOIL | 7 | 14 | 21 | 28 | N/A | N/A | N/A | N/A | N/A | N/A | N/A | N/A | N/A | N/A | N/A | N/A | N/A | N/A | N/A | N/A | N/A | N/A | N/A | N/A | N/A | N/A | N/A | N/A | N/A | N/A | N/A | N/A | N/A | N/A | N/A | N/A | N/A | N/A | N/A | N/A | N/A | N/A | N/A | N/A | N/A | N/A | N/A | N/A | N/A | N/A | N/A | N/A | N/A | N/A | N/A | N/A | N/A | N/A | N/A | N/A | N/A | N/A | N/A | N/A | N/A | N/A
5 | 18 | PHBV/ALGINATE/SOIL | 7 | 14 | 21 | 28 | N/A | N/A | N/A | N/A | N/A | N/A | N/A | N/A | N/A | N/A | N/A | N/A | N/A | N/A | N/A | N/A | N/A | N/A | N/A | N/A | N/A | N/A | N/A | N/A | N/A | N/A | N/A | N/A | N/A | N/A | N/A | N/A | N/A | N/A | N/A | N/A | N/A | N/A | N/A | N/A | N/A | N/A | N/A | N/A | N/A | N/A | N/A | N/A | N/A | N/A | N/A | N/A | N/A | N/A | N/A | N/A | N/A | N/A | N/A | N/A | N/A | N/A
5 | 19 | PHBV/ALGINATE/SOIL | 7 | 14 | 21 | 28 | N/A | N/A | N/A | N/A | N/A | N/A | N/A | N/A | N/A | N/A | N/A | N/A | N/A | N/A | N/A | N/A | N/A | N/A | N/A | N/A | N/A | N/A | N/A | N/A | N/A | N/A | N/A | N/A | N/A | N/A | N/A | N/A | N/A | N/A | N/A | N/A | N/A | N/A | N/A | N/A | N/A | N/A | N/A | N/A | N/A | N/A | N/A | N/A | N/A | N/A | N/A | N/A | N/A | N/A | N/A | N/A | N/A | N/A | N/A | N/A | N/A | N/A
5 | 20 | PHBV/ALGINATE/SOIL | 7 | 14 | 21 | 28 | N/A | N/A | N/A | N/A | N/A | N/A | N/A | N/A | N/A | N/A | N/A | N/A | N/A | N/A | N/A | N/A | N/A | N/A | N/A | N/A | N/A | N/A | N/A | N/A | N/A | N/A | N/A | N/A | N/A | N/A | N/A | N/A | N/A | N/A | N/A | N/A | N/A | N/A | N/A | N/A | N/A | N/A | N/A | N/A | N/A | N/A | N/A | N/A | N/A | N/A | N/A | N/A | N/A | N/A | N/A | N/A | N/A | N/A | N/A | N/A | N/A | N/A
5 | 21 | PHBV/ALGINATE/SOIL | 7 | 14 | 21 | 28 | N/A | N/A | N/A | N/A | N/A | N/A | N/A | N/A | N/A | N/A | N/A | N/A | N/A | N/A | N/A | N/A | N/A | N/A | N/A | N/A | N/A | N/A | N/A | N/A | N/A | N/A | N/A | N/A | N/A | N/A | N/A | N/A | N/A | N/A | N/A | N/A | N/A | N/A | N/A | N/A | N/A | N/A | N/A | N/A | N/A | N/A | N/A | N/A | N/A | N/A | N/A | N/A | N/A | N/A | N/A | N/A | N/A | N/A | N/A | N/A | N/A | N/A
5 | 22 | PHBV/ALGINATE/SOIL | 7 | 14 | 21 | 28 | N/A | N/A | N/A | N/A | N/A | N/A | N/A | N/A | N/A | N/A | N/A | N/A | N/A | N/A | N/A | N/A | N/A | N/A | N/A | N/A | N/A | N/A | N/A | N/A | N/A | N/A | N/A | N/A | N/A | N/A | N/A | N/A | N/A | N/A | N/A | N/A | N/A | N/A | N/A | N/A | N/A | N/A | N/A | N/A | N/A | N/A | N/A | N/A | N/A | N/A | N/A | N/A | N/A | N/A | N/A | N/A | N/A | N/A | N/A | N/A | N/A | N/A
5 | 23 | PHBV/ALGINATE/SOIL | 7 | 14 | 21 | 28 | N/A | N/A | N/A | N/A | N/A | N/A | N/A | N/A | N/A | N/A | N/A | N/A | N/A | N/A | N/A | N/A | N/A | N/A | N/A | N/A | N/A | N/A | N/A | N/A | N/A | N/A | N/A | N/A | N/A | N/A | N/A | N/A | N/A | N/A | N/A | N/A | N/A | N/A | N/A | N/A | N/A | N/A | N/A | N/A | N/A | N/A | N/A | N/A | N/A | N/A | N/A | N/A | N/A | N/A | N/A | N/A | N/A | N/A | N/A | N/A | N/A | N/A
5 | 24 | PHBV/ALGINATE/SOIL | 7 | 14 | 21 | 28 | N/A | N/A | N/A | N/A | N/A | N/A | N/A | N/A | N/A | N/A | N/A | N/A | N/A | N/A | N/A | N/A | N/A | N/A | N/A | N/A | N/A | N/A | N/A | N/A | N/A | N/A | N/A | N/A | N/A | N/A | N/A | N/A | N/A | N/A | N/A | N/A | N/A | N/A | N/A | N/A | N/A | N/A | N/A | N/A | N/A | N/A | N/A | N/A | N/A | N/A | N/A | N/A | N/A | N/A | N/A | N/A | N/A | N/A | N/A | N/A | N/A | N/A
5 | 25 | PHBV/LAKE | 7 | 14 | 21 | 28 | N/A | N/A | N/A | N/A | N/A | N/A | N/A | N/A | N/A | N/A | N/A | N/A | N/A | N/A | N/A | N/A | N/A | N/A | N/A | N/A | N/A | N/A | N/A | N/A | N/A | N/A | N/A | N/A | N/A | N/A | N/A | N/A | N/A | N/A | N/A | N/A | N/A | N/A | N/A | N/A | N/A | N/A | N/A | N/A | N/A | N/A | N/A | N/A | N/A | N/A | N/A | N/A | N/A | N/A | N/A | N/A | N/A | N/A | N/A | N/A | N/A | N/A
5 | 26 | PHBV/STARCH/LAKE | 7 | 14 | 21 | 28 | N/A | N/A | N/A | N/A | N/A | N/A | N/A | N/A | N/A | N/A | N/A | N/A | N/A | N/A | N/A | N/A | N/A | N/A | N/A | N/A | N/A | N/A | N/A | N/A | N/A | N/A | N/A | N/A | N/A | N/A | N/A | N/A | N/A | N/A | N/A | N/A | N/A | N/A | N/A | N/A | N/A | N/A | N/A | N/A | N/A | N/A | N/A | N/A | N/A | N/A | N/A | N/A | N/A | N/A | N/A | N/A | N/A | N/A | N/A | N/A | N/A | N/A
5 | 27 | PHBV/STARCH/LAKE | 7 | 14 | 21 | 28 | N/A | N/A | N/A | N/A | N/A | N/A | N/A | N/A | N/A | N/A | N/A | N/A | N/A | N/A | N/A | N/A | N/A | N/A | N/A | N/A | N/A | N/A | N/A | N/A | N/A | N/A | N/A | N/A | N/A | N/A | N/A | N/A | N/A | N/A | N/A | N/A | N/A | N/A | N/A | N/A | N/A | N/A | N/A | N/A | N/A | N/A | N/A | N/A | N/A | N/A | N/A | N/A | N/A | N/A | N/A | N/A | N/A | N/A | N/A | N/A | N/A | N/A
5 | 28 | PHBV/STARCH/LAKE | 7 | 14 | 21 | 28 | N/A | N/A | N/A | N/A | N/A | N/A | N/A | N/A | N/A | N/A | N/A | N/A | N/A | N/A | N/A | N/A | N/A | N/A | N/A | N/A | N/A | N/A | N/A | N/A | N/A | N/A | N/A | N/A | N/A | N/A | N/A | N/A | N/A | N/A | N/A | N/A | N/A | N/A | N/A | N/A | N/A | N/A | N/A | N/A | N/A | N/A | N/A | N/A | N/A | N/A | N/A | N/A | N/A | N/A | N/A | N/A | N/A | N/A | N/A | N/A | N/A | N/A
5 | 29 | PHBV/STARCH/LAKE | 7 | 14 | 21 | 28 | N/A | N/A | N/A | N/A | N/A | N/A | N/A | N/A | N/A | N/A | N/A | N/A | N/A | N/A | N/A | N/A | N/A | N/A | N/A | N/A | N/A | N/A | N/A | N/A | N/A | N/A | N/A | N/A | N/A | N/A | N/A | N/A | N/A | N/A | N/A | N/A | N/A | N/A | N/A | N/A | N/A | N/A | N/A | N/A | N/A | N/A | N/A | N/A | N/A | N/A | N/A | N/A | N/A | N/A | N/A | N/A | N/A | N/A | N/A | N/A | N/A | N/A
5 | 30 | PHBV/STARCH/LAKE | 7 | 14 | 21 | 28 | N/A | N/A | N/A | N/A | N/A | N/A | N/A | N/A | N/A | N/A | N/A | N/A | N/A | N/A | N/A | N/A | N/A | N/A | N/A | N/A | N/A | N/A | N/A | N/A | N/A | N/A | N/A | N/A | N/A | N/A | N/A | N/A | N/A | N/A | N/A | N/A | N/A | N/A | N/A | N/A | N/A | N/A | N/A | N/A | N/A | N/A | N/A | N/A | N/A | N/A | N/A | N/A | N/A | N/A | N/A | N/A | N/A | N/A | N/A | N/A | N/A | N/A
5 | 31 | PHBV/STARCH/LAKE | 7 | 14 | 21 | 28 | N/A | N/A | N/A | N/A | N/A | N/A | N/A | N/A | N/A | N/A | N/A | N/A | N/A | N/A | N/A | N/A | N/A | N/A | N/A | N/A | N/A | N/A | N/A | N/A | N/A | N/A | N/A | N/A | N/A | N/A | N/A | N/A | N/A | N/A | N/A | N/A | N/A | N/A | N/A | N/A | N/A | N/A | N/A | N/A | N/A | N/A | N/A | N/A | N/A | N/A | N/A | N/A | N/A | N/A | N/A | N/A | N/A | N/A | N/A | N/A | N/A | N/A
5 | 32 | PHBV/STARCH/LAKE | 7 | 14 | 21 | 28 | N/A | N/A | N/A | N/A | N/A | N/A | N/A | N/A | N/A | N/A | N/A | N/A | N/A | N/A | N/A | N/A | N/A | N/A | N/A | N/A | N/A | N/A | N/A | N/A | N/A | N/A | N/A | N/A | N/A | N/A | N/A | N/A | N/A | N/A | N/A | N/A | N/A | N/A | N/A | N/A | N/A | N/A | N/A | N/A | N/A | N/A | N/A | N/A | N/A | N/A | N/A | N/A | N/A | N/A | N/A | N/A | N/A | N/A | N/A | N/A | N/A | N/A
5 | 33 | PHBV/LAKE | 7 | 14 | 21 | 28 | N/A | N/A | N/A | N/A | N/A | N/A | N/A | N/A | N/A | N/A | N/A | N/A | N/A | N/A | N/A | N/A | N/A | N/A | N/A | N/A | N/A | N/A | N/A | N/A | N/A | N/A | N/A | N/A | N/A | N/A | N/A | N/A | N/A | N/A | N/A | N/A | N/A | N/A | N/A | N/A | N/A | N/A | N/A | N/A | N/A | N/A | N/A | N/A | N/A | N/A | N/A | N/A | N/A | N/A | N/A | N/A | N/A | N/A | N/A | N/A | N/A | N/A
5 | 34 | PHBVCELLULOSE/LAKE | 7 | 14 | 21 | 28 | N/A | N/A | N/A | N/A | N/A | N/A | N/A | N/A | N/A | N/A | N/A | N/A | N/A | N/A | N/A | N/A | N/A | N/A | N/A | N/A | N/A | N/A | N/A | N/A | N/A | N/A | N/A | N/A | N/A | N/A | N/A | N/A | N/A | N/A | N/A | N/A | N/A | N/A | N/A | N/A | N/A | N/A | N/A | N/A | N/A | N/A | N/A | N/A | N/A | N/A | N/A | N/A | N/A | N/A | N/A | N/A | N/A | N/A | N/A | N/A | N/A | N/A
5 | 35 | PHBVCELLULOSE/LAKE | 7 | 14 | 21 | 28 | N/A | N/A | N/A | N/A | N/A | N/A | N/A | N/A | N/A | N/A | N/A | N/A | N/A | N/A | N/A | N/A | N/A | N/A | N/A | N/A | N/A | N/A | N/A | N/A | N/A | N/A | N/A | N/A | N/A | N/A | N/A | N/A | N/A | N/A | N/A | N/A | N/A | N/A | N/A | N/A | N/A | N/A | N/A | N/A | N/A | N/A | N/A | N/A | N/A | N/A | N/A | N/A | N/A | N/A | N/A | N/A | N/A | N/A | N/A | N/A | N/A | N/A
5 | 36 | PHBVCELLULOSE/LAKE | 7 | 14 | 21 | 28 | N/A | N/A | N/A | N/A | N/A | N/A | N/A | N/A | N/A | N/A | N/A | N/A | N/A | N/A | N/A | N/A | N/A | N/A | N/A | N/A | N/A | N/A | N/A | N/A | N/A | N/A | N/A | N/A | N/A | N/A | N/A | N/A | N/A | N/A | N/A | N/A | N/A | N/A | N/A | N/A | N/A | N/A | N/A | N/A | N/A | N/A | N/A | N/A | N/A | N/A | N/A | N/A | N/A | N/A | N/A | N/A | N/A | N/A | N/A | N/A | N/A | N/A
5 | 37 | PHBVCELLULOSE/LAKE | 7 | 14 | 21 | 28 | N/A | N/A | N/A | N/A | N/A | N/A | N/A | N/A | N/A | N/A | N/A | N/A | N/A | N/A | N/A | N/A | N/A | N/A | N/A | N/A | N/A | N/A | N/A | N/A | N/A | N/A | N/A | N/A | N/A | N/A | N/A | N/A | N/A | N/A | N/A | N/A | N/A | N/A | N/A | N/A | N/A | N/A | N/A | N/A | N/A | N/A | N/A | N/A | N/A | N/A | N/A | N/A | N/A | N/A | N/A | N/A | N/A | N/A | N/A | N/A | N/A | N/A
5 | 38 | PHBVCELLULOSE/LAKE | 7 | 14 | 21 | 28 | N/A | N/A | N/A | N/A | N/A | N/A | N/A | N/A | N/A | N/A | N/A | N/A | N/A | N/A | N/A | N/A | N/A | N/A | N/A | N/A | N/A | N/A | N/A | N/A | N/A | N/A | N/A | N/A | N/A | N/A | N/A | N/A | N/A | N/A | N/A | N/A | N/A | N/A | N/A | N/A | N/A | N/A | N/A | N/A | N/A | N/A | N/A | N/A | N/A | N/A | N/A | N/A | N/A | N/A | N/A | N/A | N/A | N/A | N/A | N/A | N/A | N/A
5 | 39 | PHBVCELLULOSE/LAKE | 7 | 14 | 21 | 28 | N/A | N/A | N/A | N/A | N/A | N/A | N/A | N/A | N/A | N/A | N/A | N/A | N/A | N/A | N/A | N/A | N/A | N/A | N/A | N/A | N/A | N/A | N/A | N/A | N/A | N/A | N/A | N/A | N/A | N/A | N/A | N/A | N/A | N/A | N/A | N/A | N/A | N/A | N/A | N/A | N/A | N/A | N/A | N/A | N/A | N/A | N/A | N/A | N/A | N/A | N/A | N/A | N/A | N/A | N/A | N/A | N/A | N/A | N/A | N/A | N/A | N/A
5 | 40 | PHBVCELLULOSE/LAKE | 7 | 14 | 21 | 28 | N/A | N/A | N/A | N/A | N/A | N/A | N/A | N/A | N/A | N/A | N/A | N/A | N/A | N/A | N/A | N/A | N/A | N/A | N/A | N/A | N/A | N/A | N/A | N/A | N/A | N/A | N/A | N/A | N/A | N/A | N/A | N/A | N/A | N/A | N/A | N/A | N/A | N/A | N/A | N/A | N/A | N/A | N/A | N/A | N/A | N/A | N/A | N/A | N/A | N/A | N/A | N/A | N/A | N/A | N/A | N/A | N/A | N/A | N/A | N/A | N/A | N/A
5 | 41 | PHBV/LAKE | 7 | 14 | 21 | 28 | N/A | N/A | N/A | N/A | N/A | N/A | N/A | N/A | N/A | N/A | N/A | N/A | N/A | N/A | N/A | N/A | N/A | N/A | N/A | N/A | N/A | N/A | N/A | N/A | N/A | N/A | N/A | N/A | N/A | N/A | N/A | N/A | N/A | N/A | N/A | N/A | N/A | N/A | N/A | N/A | N/A | N/A | N/A | N/A | N/A | N/A | N/A | N/A | N/A | N/A | N/A | N/A | N/A | N/A | N/A | N/A | N/A | N/A | N/A | N/A | N/A | N/A
5 | 42 | PHBV/ALGINATE/LAKE | 7 | 14 | 21 | 28 | N/A | N/A | N/A | N/A | N/A | N/A | N/A | N/A | N/A | N/A | N/A | N/A | N/A | N/A | N/A | N/A | N/A | N/A | N/A | N/A | N/A | N/A | N/A | N/A | N/A | N/A | N/A | N/A | N/A | N/A | N/A | N/A | N/A | N/A | N/A | N/A | N/A | N/A | N/A | N/A | N/A | N/A | N/A | N/A | N/A | N/A | N/A | N/A | N/A | N/A | N/A | N/A | N/A | N/A | N/A | N/A | N/A | N/A | N/A | N/A | N/A | N/A
5 | 43 | PHBV/ALGINATE/LAKE | 7 | 14 | 21 | 28 | N/A | N/A | N/A | N/A | N/A | N/A | N/A | N/A | N/A | N/A | N/A | N/A | N/A | N/A | N/A | N/A | N/A | N/A | N/A | N/A | N/A | N/A | N/A | N/A | N/A | N/A | N/A | N/A | N/A | N/A | N/A | N/A | N/A | N/A | N/A | N/A | N/A | N/A | N/A | N/A | N/A | N/A | N/A | N/A | N/A | N/A | N/A | N/A | N/A | N/A | N/A | N/A | N/A | N/A | N/A | N/A | N/A | N/A | N/A | N/A | N/A | N/A
5 | 44 | PHBV/ALGINATE/LAKE | 7 | 14 | 21 | 28 | N/A | N/A | N/A | N/A | N/A | N/A | N/A | N/A | N/A | N/A | N/A | N/A | N/A | N/A | N/A | N/A | N/A | N/A | N/A | N/A | N/A | N/A | N/A | N/A | N/A | N/A | N/A | N/A | N/A | N/A | N/A | N/A | N/A | N/A | N/A | N/A | N/A | N/A | N/A | N/A | N/A | N/A | N/A | N/A | N/A | N/A | N/A | N/A | N/A | N/A | N/A | N/A | N/A | N/A | N/A | N/A | N/A | N/A | N/A | N/A | N/A | N/A
5 | 45 | PHBV/ALGINATE/LAKE | 7 | 14 | 21 | 28 | N/A | N/A | N/A | N/A | N/A | N/A | N/A | N/A | N/A | N/A | N/A | N/A | N/A | N/A | N/A | N/A | N/A | N/A | N/A | N/A | N/A | N/A | N/A | N/A | N/A | N/A | N/A | N/A | N/A | N/A | N/A | N/A | N/A | N/A | N/A | N/A | N/A | N/A | N/A | N/A | N/A | N/A | N/A | N/A | N/A | N/A | N/A | N/A | N/A | N/A | N/A | N/A | N/A | N/A | N/A | N/A | N/A | N/A | N/A | N/A | N/A | N/A
5 | 46 | PHBV/ALGINATE/LAKE | 7 | 14 | 21 | 28 | N/A | N/A | N/A | N/A | N/A | N/A | N/A | N/A | N/A | N/A | N/A | N/A | N/A | N/A | N/A | N/A | N/A | N/A | N/A | N/A | N/A | N/A | N/A | N/A | N/A | N/A | N/A | N/A | N/A | N/A | N/A | N/A | N/A | N/A | N/A | N/A | N/A | N/A | N/A | N/A | N/A | N/A | N/A | N/A | N/A | N/A | N/A | N/A | N/A | N/A | N/A | N/A | N/A | N/A | N/A | N/A | N/A | N/A | N/A | N/A | N/A | N/A
5 | 47 | PHBV/ALGINATE/LAKE | 7 | 14 | 21 | 28 | N/A | N/A | N/A | N/A | N/A | N/A | N/A | N/A | N/A | N/A | N/A | N/A | N/A | N/A | N/A | N/A | N/A | N/A | N/A | N/A | N/A | N/A | N/A | N/A | N/A | N/A | N/A | N/A | N/A | N/A | N/A | N/A | N/A | N/A | N/A | N/A | N/A | N/A | N/A | N/A | N/A | N/A | N/A | N/A | N/A | N/A | N/A | N/A | N/A | N/A | N/A | N/A | N/A | N/A | N/A | N/A | N/A | N/A | N/A | N/A | N/A | N/A
5 | 48 | PHBV/ALGINATE/LAKE | 7 | 14 | 21 | 28 | N/A | N/A | N/A | N/A | N/A | N/A | N/A | N/A | N/A | N/A | N/A | N/A | N/A | N/A | N/A | N/A | N/A | N/A | N/A | N/A | N/A | N/A | N/A | N/A | N/A | N/A | N/A | N/A | N/A | N/A | N/A | N/A | N/A | N/A | N/A | N/A | N/A | N/A | N/A | N/A | N/A | N/A | N/A | N/A | N/A | N/A | N/A | N/A | N/A | N/A | N/A | N/A | N/A | N/A | N/A | N/A | N/A | N/A | N/A | N/A | N/A | N/A
6 | 1 | PHA20W | 67.41796 | 73.80829 | 81.15717 | 88.50604 | 92.97927 | 102.88428 | 98.09154 | 109.59413 | 113.42832 | 120.45769 | 126.20898 | 132.27979 | 140.90674 | 151.13126 | 162.31434 | 170.62176 | 178.60967 | 187.23661 | 195.54404 | 203.53195 | 212.79793 | 218.54922 | 229.41278 | 237.08117 | 244.43005 | 254.33506 | 265.51813 | 279.57686 | 290.75993 | 302.58204 | 313.4456 | 323.98964 | 332.9361 | 342.84111 | 354.98273 | 363.92919 | N/A | N/A | N/A | N/A | N/A | N/A | N/A | N/A | N/A | N/A | N/A | N/A | N/A | N/A | N/A | N/A | N/A | N/A | N/A | N/A | N/A | N/A | N/A | N/A | N/A | N/A | N/A | N/A | N/A | N/A
6 | 2 | PHA20W | 73.48877 | 80.19862 | 87.5475 | 96.17444 | 107.038 | 117.90155 | 130.68221 | 143.78238 | 150.49223 | 157.20207 | 168.70466 | 178.29016 | 189.15371 | 200.01727 | 214.07599 | 225.8981 | 242.19344 | 254.97409 | 266.15717 | 280.85492 | 292.67703 | 300.98446 | 308.33333 | 316.32124 | 323.3506 | 329.42142 | 336.13126 | 345.71675 | 354.66321 | 361.69257 | 366.80484 | N/A | N/A | N/A | N/A | N/A | N/A | N/A | N/A | N/A | N/A | N/A | N/A | N/A | N/A | N/A | N/A | N/A | N/A | N/A | N/A | N/A | N/A | N/A | N/A | N/A | N/A | N/A | N/A | N/A | N/A | N/A | N/A | N/A | N/A | N/A
6 | 3 | PHA50W | 75.08636 | 78.60104 | 87.22798 | 95.85492 | 108.63558 | 116.62349 | 126.5285 | 136.43351 | 152.72884 | 164.55095 | 174.45596 | 185.63903 | 197.14162 | 207.36615 | 223.02245 | 231.96891 | 246.66667 | 260.40587 | 271.26943 | 285.00864 | 295.55268 | 306.41623 | 316.00173 | 333.89465 | 345.07772 | 354.3437 | 361.69257 | N/A | N/A | N/A | N/A | N/A | N/A | N/A | N/A | N/A | N/A | N/A | N/A | N/A | N/A | N/A | N/A | N/A | N/A | N/A | N/A | N/A | N/A | N/A | N/A | N/A | N/A | N/A | N/A | N/A | N/A | N/A | N/A | N/A | N/A | N/A | N/A | N/A | N/A | N/A
6 | 4 | PHA50W | 69.97409 | 75.72539 | 80.83765 | 87.86701 | 94.57686 | 101.60622 | 112.78929 | 121.09672 | 129.08463 | 136.11399 | 144.1019 | 152.08981 | 164.55095 | 158.79965 | 174.77547 | 189.79275 | 184.36097 | 196.50259 | 204.81002 | 212.79793 | 219.50777 | 230.37133 | 238.35924 | 248.58377 | 257.84974 | 265.51813 | 275.42314 | 284.05009 | 290.1209 | 301.30397 | 309.93092 | 324.30915 | 336.77029 | 350.5095 | 359.45596 | 366.80484 | N/A | N/A | N/A | N/A | N/A | N/A | N/A | N/A | N/A | N/A | N/A | N/A | N/A | N/A | N/A | N/A | N/A | N/A | N/A | N/A | N/A | N/A | N/A | N/A | N/A | N/A | N/A | N/A | N/A | N/A
7 | 1 | PHBV | 21.43407 | 28.92308 | 35.8956 | 42.35165 | 49.32418 | 56.2967 | 60.17033 | 63.26923 | 71.27473 | 77.73077 | 84.44505 | 91.93407 | 99.93956 | 105.87912 | 112.85165 | 119.82418 | 127.05495 | 134.8022 | 140.48352 | 146.68132 | 154.17033 | 162.17582 | 166.82418 | 174.31319 | 183.09341 | N/A | N/A | N/A | N/A | N/A | N/A | N/A | N/A | N/A | N/A | N/A | N/A | N/A | N/A | N/A | N/A | N/A | N/A | N/A | N/A | N/A | N/A | N/A | N/A | N/A | N/A | N/A | N/A | N/A | N/A | N/A | N/A | N/A | N/A | N/A | N/A | N/A | N/A | N/A | N/A | N/A
7 | 2 | PHBV-Q | 15.49451 | 22.20879 | 29.43956 | 35.37912 | 42.86813 | 50.61538 | 56.55495 | 59.91209 | 62.75275 | 71.01648 | 77.98901 | 85.21978 | 91.93407 | 98.13187 | 104.58791 | 113.10989 | 118.53297 | 126.02198 | 132.73626 | 140.48352 | 147.45604 | 153.91209 | 161.91758 | 168.11538 | 175.86264 | 183.60989 | N/A | N/A | N/A | N/A | N/A | N/A | N/A | N/A | N/A | N/A | N/A | N/A | N/A | N/A | N/A | N/A | N/A | N/A | N/A | N/A | N/A | N/A | N/A | N/A | N/A | N/A | N/A | N/A | N/A | N/A | N/A | N/A | N/A | N/A | N/A | N/A | N/A | N/A | N/A | N/A
7 | 3 | PHBV-GA | 14.71978 | 20.4011 | 29.18132 | 35.8956 | 42.60989 | 49.58242 | 56.2967 | 59.91209 | 62.49451 | 70.24176 | 77.73077 | 84.44505 | 91.41758 | 98.64835 | 105.36264 | 111.56044 | 118.27473 | 127.05495 | 134.8022 | 139.96703 | 147.1978 | 154.42857 | 161.91758 | 168.63187 | 175.86264 | 183.86813 | N/A | N/A | N/A | N/A | N/A | N/A | N/A | N/A | N/A | N/A | N/A | N/A | N/A | N/A | N/A | N/A | N/A | N/A | N/A | N/A | N/A | N/A | N/A | N/A | N/A | N/A | N/A | N/A | N/A | N/A | N/A | N/A | N/A | N/A | N/A | N/A | N/A | N/A | N/A | N/A
15 | 1 | PHBV | 1.1899 | 1.73077 | 1.83894 | 2.8125 | 3.13702 | 3.89423 | 4.97596 | 6.05769 | 7.2476 | 7.68029 | 8.00481 | 8.8702 | 9.62741 | 10.49279 | 11.79087 | 12.76443 | 13.11058 | 13.69472 | 14.08414 | 15.25241 | 16.22597 | 17.6863 | 19.34135 | 20.50962 | 21.77525 | 23.36539 | 25.57212 | 27.03246 | 28.78486 | 30.14784 | 31.51082 | 33.26323 | 35.11299 | 36.96275 | 39.59135 | 50.30049 | 52.2476 | 54.09736 | 56.04448 | 57.65626 | 60.6202 | 62.56732 | 64.51443 | 66.94833 | 69.28486 | 71.23198 | 73.56852 | 76.19712 | 78.14424 | 81.94112 | 84.08294 | 86.03006 | 89.56732 | N/A | N/A | N/A | N/A | N/A | N/A | N/A | N/A | N/A | N/A | N/A | N/A | N/A
15 | 2 | PHBV/TC | 1.03847 | 1.33053 | 2.40145 | 2.98558 | 3.375 | 3.47236 | 3.56972 | 4.44592 | 4.9327 | 5.22476 | 5.8089 | 6.10097 | 6.87981 | 7.65866 | 8.82693 | 9.89784 | 10.8714 | 12.6238 | 13.69472 | 14.27885 | 16.42068 | 18.07573 | 19.244 | 20.80169 | 22.65145 | 24.3065 | 25.28005 | 27.12981 | 29.07693 | 30.92669 | 32.8738 | 34.23679 | 36.1839 | 36.1839 | 38.22837 | 39.39664 | 41.34376 | 42.51203 | 43.09616 | 43.29087 | 44.94592 | 46.89304 | 48.7428 | 50.68991 | 52.63703 | 54.48679 | 56.23919 | 58.38102 | 60.32813 | 62.27525 | 64.22236 | 66.16948 | 68.01924 | 68.9928 | 69.96636 | 71.91347 | 73.66587 | 75.61299 | 77.36539 | 79.31251 | 81.16227 | 83.10938 | 84.95914 | 86.8089 | 88.75602 | 90.41107
15 | 3 | PHBV/WF | 1.08173 | 1.83894 | 3.27765 | 3.47236 | 3.86178 | 4.4351 | 4.75962 | 5.94952 | 6.92308 | 7.68029 | 9.119 | 9.9952 | 11.35818 | 12.03967 | 13.50001 | 15.15505 | 17.00481 | 18.36779 | 20.02284 | 21.96996 | 24.69592 | 26.64303 | 27.90866 | 29.42308 | 31.80289 | 34.39904 | 35.80529 | 36.96275 | 38.52044 | 40.46755 | 41.83054 | 42.90145 | 44.16707 | 45.4327 | 48.15866 | 50.10578 | 52.05289 | 53.8053 | 55.75241 | 57.69953 | 59.64664 | 61.59376 | 63.44352 | 65.39063 | 66.85097 | 70.55049 | 73.76323 | 76.29448 | 78.2416 | 81.25963 | 84.27765 | 86.22477 | N/A | N/A | N/A | N/A | N/A | N/A | N/A | N/A | N/A | N/A | N/A | N/A | N/A | N/A
16 | 1 | PHBV | 9.74708 | 11.56708 | 13.38708 | 15.20708 | 16.93608 | 18.48308 | 19.93908 | 21.48608 | 22.85108 | 24.39808 | 25.94508 | 27.67408 | 29.49408 | 31.31408 | 33.13408 | 34.95408 | 36.77408 | 38.59408 | 40.41408 | 42.23408 | 45.19669 | 48.73554 | 53.33608 | 55.15608 | 56.97608 | 58.79608 | 61.98108 | 65.11554 | 68.45223 | 71.38446 | 74.21554 | 77.95669 | 80.18108 | 83.01223 | 85.13554 | 87.55208 | 89.37208 | N/A | N/A | N/A | N/A | N/A | N/A | N/A | N/A | N/A | N/A | N/A | N/A | N/A | N/A | N/A | N/A | N/A | N/A | N/A | N/A | N/A | N/A | N/A | N/A | N/A | N/A | N/A | N/A | N/A
16 | 2 | PHBV/ATBC | 14.11508 | 15.93508 | 17.75508 | 19.39308 | 20.75808 | 21.94108 | 23.03308 | 24.03408 | 24.94408 | 25.94508 | 27.67408 | 28.67508 | 29.67608 | 30.76808 | 31.86008 | 33.04308 | 34.13508 | 35.40908 | 36.68308 | 37.86608 | 39.04908 | 40.14108 | 41.32408 | 42.50708 | 43.69008 | 44.87308 | 46.23808 | 47.78508 | 49.60508 | 51.42508 | 53.24508 | 55.06508 | 56.88508 | 60.26223 | 62.89108 | 66.43 | 69.86777 | 71.99108 | 75.02446 | 77.55223 | 81.00008 | 82.82008 | 84.64008 | 86.46008 | 88.28008 | 90.10008 | N/A | N/A | N/A | N/A | N/A | N/A | N/A | N/A | N/A | N/A | N/A | N/A | N/A | N/A | N/A | N/A | N/A | N/A | N/A | N/A
16 | 3 | PHBV/ATBC/L-CNC | 9.92908 | 11.74908 | 13.56908 | 15.38908 | 17.20908 | 18.66508 | 19.93908 | 21.12208 | 22.39608 | 23.57908 | 24.76208 | 27.67408 | 29.22108 | 30.67708 | 32.13308 | 33.58908 | 34.95408 | 36.41008 | 37.77508 | 39.14008 | 40.59608 | 42.05208 | 43.50808 | 45.05508 | 46.60208 | 48.33108 | 50.15108 | 51.97108 | 53.79108 | 55.61108 | 58.34108 | 61.16208 | 62.98208 | 64.80208 | 66.62208 | 68.44208 | 70.26208 | 72.08208 | 73.90208 | 75.72208 | 77.54208 | 79.36208 | 81.18208 | 83.00208 | 84.82208 | 86.64208 | 88.46208 | 90.28208 | N/A | N/A | N/A | N/A | N/A | N/A | N/A | N/A | N/A | N/A | N/A | N/A | N/A | N/A | N/A | N/A | N/A | N/A
16 | 4 | PHBV/ATBC/CaCO3 | 8.10908 | 9.74708 | 10.93008 | 11.84008 | 12.65908 | 13.47808 | 14.29708 | 15.11608 | 16.11708 | 17.02708 | 17.93708 | 19.02908 | 20.12108 | 21.12208 | 22.21408 | 23.21508 | 24.30708 | 25.98554 | 27.70446 | 29.01885 | 30.76808 | 32.25446 | 33.13408 | 34.31708 | 35.68208 | 37.32008 | 39.14008 | 40.96008 | 42.78008 | 44.89331 | 47.62331 | 49.84777 | 51.87 | 55.61108 | 59.88808 | 61.70808 | 63.52808 | 65.34808 | 67.16808 | 68.98808 | 70.80808 | 72.62808 | 74.44808 | 78.36108 | 80.18108 | 82.00108 | 83.82108 | 84.45808 | 86.27808 | 88.09808 | 89.91808 |  | N/A | N/A | N/A | N/A | N/A | N/A | N/A | N/A | N/A | N/A | N/A | N/A | N/A | N/A
20 | 1 | neat PHBV | 5.01792 | 12.42533 | 15.05376 | 20.01195 | 22.46117 | 24.91039 | 27.59856 | 29.86858 | 32.67622 | 35.00597 | 37.39546 | 39.96416 | 44.92234 | N/A | N/A | N/A | N/A | N/A | N/A | N/A | N/A | N/A | N/A | N/A | N/A | N/A | N/A | N/A | N/A | N/A | N/A | N/A | N/A | N/A | N/A | N/A | N/A | N/A | N/A | N/A | N/A | N/A | N/A | N/A | N/A | N/A | N/A | N/A | N/A | N/A | N/A | N/A | N/A | N/A | N/A | N/A | N/A | N/A | N/A | N/A | N/A | N/A | N/A | N/A | N/A | N/A
20 | 2 | phbv sep straw/90:10 | 7.46715 | 12.60454 | 15.05376 | 17.50299 | 19.95221 | 22.52091 | 25.02987 | 27.41936 | 30.16726 | 32.61649 | 34.8865 | 37.4552 | 40.08363 | 41.27837 | 43.01075 | 44.86261 | N/A | N/A | N/A | N/A | N/A | N/A | N/A | N/A | N/A | N/A | N/A | N/A | N/A | N/A | N/A | N/A | N/A | N/A | N/A | N/A | N/A | N/A | N/A | N/A | N/A | N/A | N/A | N/A | N/A | N/A | N/A | N/A | N/A | N/A | N/A | N/A | N/A | N/A | N/A | N/A | N/A | N/A | N/A | N/A | N/A | N/A | N/A | N/A | N/A | N/A
20 | 3 | phbv sep straw/80:20 | 7.58662 | 12.5448 | 15.1135 | 17.38351 | 19.83274 | 22.46117 | 25.08961 | 27.65831 | 30.10753 | 32.43727 | 35.12545 | 37.33572 | 40.0239 | 42.65233 | 44.86261 | N/A | N/A | N/A | N/A | N/A | N/A | N/A | N/A | N/A | N/A | N/A | N/A | N/A | N/A | N/A | N/A | N/A | N/A | N/A | N/A | N/A | N/A | N/A | N/A | N/A | N/A | N/A | N/A | N/A | N/A | N/A | N/A | N/A | N/A | N/A | N/A | N/A | N/A | N/A | N/A | N/A | N/A | N/A | N/A | N/A | N/A | N/A | N/A | N/A | N/A | N/A
20 | 4 | phbv sep straw/70:30 | 4.95818 | 7.40741 | 12.5448 | 14.99403 | 17.50299 | 20.01195 | 22.40143 | 25.08961 | 27.53883 | 29.80884 | 32.61649 | 34.94624 | 37.33572 | 39.90442 | 44.92234 | N/A | N/A | N/A | N/A | N/A | N/A | N/A | N/A | N/A | N/A | N/A | N/A | N/A | N/A | N/A | N/A | N/A | N/A | N/A | N/A | N/A | N/A | N/A | N/A | N/A | N/A | N/A | N/A | N/A | N/A | N/A | N/A | N/A | N/A | N/A | N/A | N/A | N/A | N/A | N/A | N/A | N/A | N/A | N/A | N/A | N/A | N/A | N/A | N/A | N/A | N/A
22 | 1 | PHBV | 66.63717 | 79.38054 | 94.51328 | 104.86726 | 118.40709 | 131.94691 | 146.28319 | 160.61948 | 174.1593 | 188.49559 | 209.20355 | 229.11506 | 251.41594 | 284.86727 | 308.76108 | 322.3009 | 350.17701 | 385.22126 | 412.30091 | 450.531 | N/A | N/A | N/A | N/A | N/A | N/A | N/A | N/A | N/A | N/A | N/A | N/A | N/A | N/A | N/A | N/A | N/A | N/A | N/A | N/A | N/A | N/A | N/A | N/A | N/A | N/A | N/A | N/A | N/A | N/A | N/A | N/A | N/A | N/A | N/A | N/A | N/A | N/A | N/A | N/A | N/A | N/A | N/A | N/A | N/A | N/A
22 | 2 | PHBV/Misc 85/15 | 8.49558 | 11.68142 | 18.84956 | 26.0177 | 33.9823 | 45.92921 | 58.67257 | 68.23009 | 87.61059 | 103.27434 | 117.69913 | 141.50443 | 157.43364 | 169.38054 | 181.32744 | 194.86727 | 202.83187 | 219.55753 | 233.09736 | 246.63718 | 284.95576 | 307.16816 | 347.78763 | 383.18583 | 414.1593 | 452.12392 | N/A | N/A | N/A | N/A | N/A | N/A | N/A | N/A | N/A | N/A | N/A | N/A | N/A | N/A | N/A | N/A | N/A | N/A | N/A | N/A | N/A | N/A | N/A | N/A | N/A | N/A | N/A | N/A | N/A | N/A | N/A | N/A | N/A | N/A | N/A | N/A | N/A | N/A | N/A | N/A
22 | 3 | PHBV/Misc 75/25 | 23.00885 | 33.9823 | 41.15045 | 53.09735 | 66.63717 | 80.177 | 95.30974 | 106.19469 | 130.0885 | 147.78762 | 157.43364 | 174.95576 | 194.69024 | 209.20355 | 227.52214 | 252.2124 | 284.86727 | 307.16816 | 322.3009 | 350.17701 | 386.01772 | 413.09737 | N/A | N/A | N/A | N/A | N/A | N/A | N/A | N/A | N/A | N/A | N/A | N/A | N/A | N/A | N/A | N/A | N/A | N/A | N/A | N/A | N/A | N/A | N/A | N/A | N/A | N/A | N/A | N/A | N/A | N/A | N/A | N/A | N/A | N/A | N/A | N/A | N/A | N/A | N/A | N/A | N/A | N/A | N/A | N/A
22 | 4 | PHBV/ DDGS 85/15 | 14.0708 | 20.44248 | 31.59292 | 40.70797 | 53.98232 | 69.02655 | 81.76992 | 94.51328 | 117.69913 | 138.31859 | 154.2478 | 163.00886 | 197.25665 | 217.69911 | 235.39823 | 264.60179 | 272.12391 | 279.29205 | 295.22126 | 307.16816 | 327.87612 | 360.53099 | N/A | N/A | N/A | N/A | N/A | N/A | N/A | N/A | N/A | N/A | N/A | N/A | N/A | N/A | N/A | N/A | N/A | N/A | N/A | N/A | N/A | N/A | N/A | N/A | N/A | N/A | N/A | N/A | N/A | N/A | N/A | N/A | N/A | N/A | N/A | N/A | N/A | N/A | N/A | N/A | N/A | N/A | N/A | N/A
22 | 5 | PHBV/ DDGS 75/25 | 13.27433 | 18.58408 | 29.20353 | 33.6283 | 40.70797 | 49.5575 | 56.63717 | 69.91152 | 84.07081 | 101.76993 | 121.23891 | 141.59293 | 164.60176 | 197.34514 | 218.58405 | 234.51325 | 258.40706 | 294.69028 | 327.43362 | N/A | N/A | N/A | N/A | N/A | N/A | N/A | N/A | N/A | N/A | N/A | N/A | N/A | N/A | N/A | N/A | N/A | N/A | N/A | N/A | N/A | N/A | N/A | N/A | N/A | N/A | N/A | N/A | N/A | N/A | N/A | N/A | N/A | N/A | N/A | N/A | N/A | N/A | N/A | N/A | N/A | N/A | N/A | N/A | N/A | N/A | N/A
23 | 1 | PHBV | 14.84319 | 17.42046 | 19.99773 | 23.00455 | 25.86819 | 29.59092 | 32.8841 | 37.86364 | 42.62046 | 46.61364 | 50.92501 | 54.07501 | 57.90909 | 61.2341 | 65.38637 | 67.61364 | 75.98183 | 81.27955 | 84.15909 | 89.15455 | 95.02501 | 102.1841 | 109.77274 | 113.78183 | 116.21592 | 120.22501 | 122.80228 | N/A | N/A | N/A | N/A | N/A | N/A | N/A | N/A | N/A | N/A | N/A | N/A | N/A | N/A | N/A | N/A | N/A | N/A | N/A | N/A | N/A | N/A | N/A | N/A | N/A | N/A | N/A | N/A | N/A | N/A | N/A | N/A | N/A | N/A | N/A | N/A | N/A | N/A | N/A
23 | 2 | PHBV- F0 | 26.25 | 28.79546 | 32.45455 | 36.11364 | 38.6591 | 41.36364 | 46.77273 | 50.90909 | 54.56818 | 60.61364 | 67.77273 | 75.56819 | 81.29546 | 88.93183 | 95.29546 | 101.97728 | 109.45454 | 115.50001 | 123.29546 | N/A | N/A | N/A | N/A | N/A | N/A | N/A | N/A | N/A | N/A | N/A | N/A | N/A | N/A | N/A | N/A | N/A | N/A | N/A | N/A | N/A | N/A | N/A | N/A | N/A | N/A | N/A | N/A | N/A | N/A | N/A | N/A | N/A | N/A | N/A | N/A | N/A | N/A | N/A | N/A | N/A | N/A | N/A | N/A | N/A | N/A | N/A
23 | 3 | PHBV- SF | 8.43182 | 14.95455 | 19.56818 | 26.56819 | 33.56818 | 41.84092 | 47.09091 | 53.61364 | 61.40909 | 67.61364 | 74.93182 | 79.54547 | 88.45455 | 95.29546 | 102.29545 | 108.81819 | 115.50001 | 123.61364 | N/A | N/A | N/A | N/A | N/A | N/A | N/A | N/A | N/A | N/A | N/A | N/A | N/A | N/A | N/A | N/A | N/A | N/A | N/A | N/A | N/A | N/A | N/A | N/A | N/A | N/A | N/A | N/A | N/A | N/A | N/A | N/A | N/A | N/A | N/A | N/A | N/A | N/A | N/A | N/A | N/A | N/A | N/A | N/A | N/A | N/A | N/A | N/A
23 | 4 | PHBV- SF | 14.15909 | 20.52273 | 25.77273 | 33.25001 | 42.31819 | 47.72728 | 53.13637 | 61.40909 | 67.93182 | 74.45454 | 81.61363 | 89.40909 | 94.18182 | 102.45456 | 109.29545 | 116.61363 | 122.18182 | N/A | N/A | N/A | N/A | N/A | N/A | N/A | N/A | N/A | N/A | N/A | N/A | N/A | N/A | N/A | N/A | N/A | N/A | N/A | N/A | N/A | N/A | N/A | N/A | N/A | N/A | N/A | N/A | N/A | N/A | N/A | N/A | N/A | N/A | N/A | N/A | N/A | N/A | N/A | N/A | N/A | N/A | N/A | N/A | N/A | N/A | N/A | N/A | N/A
24 | 1 | PHBV | 24.09593 | 28.80524 | 33.51454 | 61.29943 | 66.00873 | 70.71803 | 75.42733 | 80.13664 | 85.0814 | 89.79071 | 94.50001 | 99.20931 | 103.91861 | 108.62792 | 126.75873 | 141.27907 | 154.88373 | N/A | N/A | N/A | N/A | N/A | N/A | N/A | N/A | N/A | N/A | N/A | N/A | N/A | N/A | N/A | N/A | N/A | N/A | N/A | N/A | N/A | N/A | N/A | N/A | N/A | N/A | N/A | N/A | N/A | N/A | N/A | N/A | N/A | N/A | N/A | N/A | N/A | N/A | N/A | N/A | N/A | N/A | N/A | N/A | N/A | N/A | N/A | N/A | N/A
24 | 2 | PHBV_c | 15.38372 | 21.97675 | 26.68605 | 39.1657 | 43.63954 | 47.64245 | 59.4157 | 64.12501 | 68.83431 | 73.54361 | 84.61047 | 89.31978 | 93.79361 | 98.50292 | 103.21222 | 107.92152 | 112.63082 | 117.34013 | 121.10757 | 125.81687 | 130.52617 | 135.23548 | 139.94478 | 144.65408 | 149.36338 | 154.07269 | 158.78199 | N/A | N/A | N/A | N/A | N/A | N/A | N/A | N/A | N/A | N/A | N/A | N/A | N/A | N/A | N/A | N/A | N/A | N/A | N/A | N/A | N/A | N/A | N/A | N/A | N/A | N/A | N/A | N/A | N/A | N/A | N/A | N/A | N/A | N/A | N/A | N/A | N/A | N/A | N/A
24 | 3 | PHBV_f | 9.4971 | 14.2064 | 18.9157 | 25.27326 | 29.98256 | 38.69477 | 42.69768 | 46.70059 | 50.46803 | 54.47094 | 58.47384 | 62.47675 | 66.95059 | 69.5407 | 73.77908 | 78.48838 | 82.96222 | 86.49419 | 91.2035 | 95.9128 | 100.6221 | 103.91861 | 108.62792 | 113.33722 | 118.04652 | 122.75582 | 127.46513 | 132.17443 | 136.88373 | 141.59304 | 146.30234 | 151.01164 | 155.72094 | N/A | N/A | N/A | N/A | N/A | N/A | N/A | N/A | N/A | N/A | N/A | N/A | N/A | N/A | N/A | N/A | N/A | N/A | N/A | N/A | N/A | N/A | N/A | N/A | N/A | N/A | N/A | N/A | N/A | N/A | N/A | N/A | N/A
24 | 4 | PHBV_v | 26.45059 | 31.15989 | 35.39826 | 40.10756 | 44.34594 | 47.87791 | 51.64535 | 55.88373 | 59.88663 | 63.88954 | 67.89245 | 71.89536 | 76.60466 | 81.31396 | 83.66861 | 88.84885 | 95.67733 | 100.38664 | 105.09594 | 117.47093 | 132.64536 | 141.01745 | 145.46513 | 152.6599 | 157.3692 | N/A | N/A | N/A | N/A | N/A | N/A | N/A | N/A | N/A | N/A | N/A | N/A | N/A | N/A | N/A | N/A | N/A | N/A | N/A | N/A | N/A | N/A | N/A | N/A | N/A | N/A | N/A | N/A | N/A | N/A | N/A | N/A | N/A | N/A | N/A | N/A | N/A | N/A | N/A | N/A | N/A
Note on C16: [Σχόλιο σε νήμα] Η έκδοση του Excel που χρησιμοποιείτε επιτρέπει την ανάγνωση αυτού του σχολίου σε νήμα, ωστόσο, οι αλλαγές που θα γίνουν θα καταργηθούν αν το αρχείο ανοιχτεί σε νεότερη έκδοση του Excel. Μάθετε περισσότερα: https://go.microsoft.com/fwlink/?linkid=870924 Σχόλιο: SOIL Απάντηση: P(3HB-co-6%3HV) was produced by Cupriavidus malaysiensis
Note on D16: [Σχόλιο σε νήμα] Η έκδοση του Excel που χρησιμοποιείτε επιτρέπει την ανάγνωση αυτού του σχολίου σε νήμα, ωστόσο, οι αλλαγές που θα γίνουν θα καταργηθούν αν το αρχείο ανοιχτεί σε νεότερη έκδοση του Excel. Μάθετε περισσότερα: https://go.microsoft.com/fwlink/?linkid=870924 Σχόλιο: Week 1
Note on E16: [Σχόλιο σε νήμα] Η έκδοση του Excel που χρησιμοποιείτε επιτρέπει την ανάγνωση αυτού του σχολίου σε νήμα, ωστόσο, οι αλλαγές που θα γίνουν θα καταργηθούν αν το αρχείο ανοιχτεί σε νεότερη έκδοση του Excel. Μάθετε περισσότερα: https://go.microsoft.com/fwlink/?linkid=870924 Σχόλιο: Week 2
Note on F16: [Σχόλιο σε νήμα] Η έκδοση του Excel που χρησιμοποιείτε επιτρέπει την ανάγνωση αυτού του σχολίου σε νήμα, ωστόσο, οι αλλαγές που θα γίνουν θα καταργηθούν αν το αρχείο ανοιχτεί σε νεότερη έκδοση του Excel. Μάθετε περισσότερα: https://go.microsoft.com/fwlink/?linkid=870924 Σχόλιο: Week 3
Note on G16: [Σχόλιο σε νήμα] Η έκδοση του Excel που χρησιμοποιείτε επιτρέπει την ανάγνωση αυτού του σχολίου σε νήμα, ωστόσο, οι αλλαγές που θα γίνουν θα καταργηθούν αν το αρχείο ανοιχτεί σε νεότερη έκδοση του Excel. Μάθετε περισσότερα: https://go.microsoft.com/fwlink/?linkid=870924 Σχόλιο: Week 4
Note on D24: [Σχόλιο σε νήμα] Η έκδοση του Excel που χρησιμοποιείτε επιτρέπει την ανάγνωση αυτού του σχολίου σε νήμα, ωστόσο, οι αλλαγές που θα γίνουν θα καταργηθούν αν το αρχείο ανοιχτεί σε νεότερη έκδοση του Excel. Μάθετε περισσότερα: https://go.microsoft.com/fwlink/?linkid=870924 Σχόλιο: Week 1
Note on E24: [Σχόλιο σε νήμα] Η έκδοση του Excel που χρησιμοποιείτε επιτρέπει την ανάγνωση αυτού του σχολίου σε νήμα, ωστόσο, οι αλλαγές που θα γίνουν θα καταργηθούν αν το αρχείο ανοιχτεί σε νεότερη έκδοση του Excel. Μάθετε περισσότερα: https://go.microsoft.com/fwlink/?linkid=870924 Σχόλιο: Week 2
Note on F24: [Σχόλιο σε νήμα] Η έκδοση του Excel που χρησιμοποιείτε επιτρέπει την ανάγνωση αυτού του σχολίου σε νήμα, ωστόσο, οι αλλαγές που θα γίνουν θα καταργηθούν αν το αρχείο ανοιχτεί σε νεότερη έκδοση του Excel. Μάθετε περισσότερα: https://go.microsoft.com/fwlink/?linkid=870924 Σχόλιο: Week 3
Note on G24: [Σχόλιο σε νήμα] Η έκδοση του Excel που χρησιμοποιείτε επιτρέπει την ανάγνωση αυτού του σχολίου σε νήμα, ωστόσο, οι αλλαγές που θα γίνουν θα καταργηθούν αν το αρχείο ανοιχτεί σε νεότερη έκδοση του Excel. Μάθετε περισσότερα: https://go.microsoft.com/fwlink/?linkid=870924 Σχόλιο: Week 4
Note on D32: [Σχόλιο σε νήμα] Η έκδοση του Excel που χρησιμοποιείτε επιτρέπει την ανάγνωση αυτού του σχολίου σε νήμα, ωστόσο, οι αλλαγές που θα γίνουν θα καταργηθούν αν το αρχείο ανοιχτεί σε νεότερη έκδοση του Excel. Μάθετε περισσότερα: https://go.microsoft.com/fwlink/?linkid=870924 Σχόλιο: Week 1
Note on E32: [Σχόλιο σε νήμα] Η έκδοση του Excel που χρησιμοποιείτε επιτρέπει την ανάγνωση αυτού του σχολίου σε νήμα, ωστόσο, οι αλλαγές που θα γίνουν θα καταργηθούν αν το αρχείο ανοιχτεί σε νεότερη έκδοση του Excel. Μάθετε περισσότερα: https://go.microsoft.com/fwlink/?linkid=870924 Σχόλιο: Week 2
Note on F32: [Σχόλιο σε νήμα] Η έκδοση του Excel που χρησιμοποιείτε επιτρέπει την ανάγνωση αυτού του σχολίου σε νήμα, ωστόσο, οι αλλαγές που θα γίνουν θα καταργηθούν αν το αρχείο ανοιχτεί σε νεότερη έκδοση του Excel. Μάθετε περισσότερα: https://go.microsoft.com/fwlink/?linkid=870924 Σχόλιο: Week 3
Note on G32: [Σχόλιο σε νήμα] Η έκδοση του Excel που χρησιμοποιείτε επιτρέπει την ανάγνωση αυτού του σχολίου σε νήμα, ωστόσο, οι αλλαγές που θα γίνουν θα καταργηθούν αν το αρχείο ανοιχτεί σε νεότερη έκδοση του Excel. Μάθετε περισσότερα: https://go.microsoft.com/fwlink/?linkid=870924 Σχόλιο: Week 4

## metadata
study_id | Paper Title | DOI
1 | Mineralization of Poly (lactic acid)(PLA), Poly (3-hydroxybutyrate-co-valerate)(PHBV) and PLA/PHBV Blend in Compost and Soil Environments | 10.7569/JRM.2016.634104
2 | Thermal-chemical and biodegradation behaviour of alginic acid treated flax fibres/ poly(hydroxybutyrate-co-valerate) PHBV green composites in compost medium | 10.1016/j.bcab.2019.101394
3 | How vine shoots as fillers impact the biodegradation of PHBV-based composites | 10.3390/ijms21010228
4 | Novel sustainable composites based on poly_hydroxybutyrate-co-hydroxyvalerate_ and seagrass beach-CAST fibers_ Performance and degradability in marine environments | doi:10.3390/ma11050772
5 | Preparation, characterization and biodegradation of blend films of poly(3‑hydroxybutyrate‑co‑3‑hydroxyvalerate) with natural biopolymer | 10.1007/s00289-020-03286-1
6 | Insights into the biodegradation of PHA / wood composites: Micro- and macroscopic changes | 10.1016/j.susmat.2019.e00099
7 | Effect of Quercetin and Gallic Acid on the Microbial Degradation of Poly(3‑hydroxybutyrate‑co‑3‑hydroxyvalerate) (PHBV) Materials | 10.1007/s10924-022-02708-7
15 | effect of the Presence of Lignin from Woodflour on the Compostability of PHA-Based Biocomposites | 10.3390/ polym15112481
16 | The Influence of Additives and Environment on Biodegradation of PHBV Biocomposites | 10.3390/polym14040838
20 | Poly(3-hydroxybutyrate-co-3-hydroxyvalerate) and wheat straw fibre composites: thermal, mechanical properties and biodegradation behaviour | 10.1023/A:1004773603516
22 | The effect of natural fillers on the marine biodegradation behaviour of poly(3‑hydroxybutyrate‑co‑ 3‑hydroxyvalerate) (PHBV) | 10.1038/s41598-020-78122-7
23 | How olive pomace can be valorized as fillers to tune the biodegradation of PHBV based composites | https://doi.org/10.1016/j.polymdegradstab.2019.06.010 0141-3910/© 2019 Elsevier Ltd. All rights reserved
24 | Biodegradation behavior of poly(3-hydroxybutyrate-co-3-hydroxyvalerate) containing phenolic compounds in seawater in laboratory testing conditions | 10.1016/j.scitotenv.2024.173920
13 TOTAL PAPERS
Note on B12: [Σχόλιο σε νήμα] Η έκδοση του Excel που χρησιμοποιείτε επιτρέπει την ανάγνωση αυτού του σχολίου σε νήμα, ωστόσο, οι αλλαγές που θα γίνουν θα καταργηθούν αν το αρχείο ανοιχτεί σε νεότερη έκδοση του Excel. Μάθετε περισσότερα: https://go.microsoft.com/fwlink/?linkid=870924 Σχόλιο: Biodegradable Poly(3-hydroxybutyrate-co-3-hydroxyvalerate) and Renewable Biomass based Composites and Marine Degradation Behaviour (see also “thesis*)

## info
ABBREVIATIONS of different formulations
PLA: PolyLactic acid
PHBV: Neat poly(hydroxybutyrate-co-valerate)
PHBV/flax: Poly(hydroxybutyrate-co-valerate) composite with untreated flax fibers
PHBV/flax/alginic acid: Poly(hydroxybutyrate-co-valerate) composite with alginic acid treated flax fibers
Vish: Vine shoots: lignocellulosic agricultural residue
PHBV-20Vish-E: VineShoots(ViSh)Fillers, exhausted(ViSh-E)
PHBV-20Vish-V: VineShoots(ViSh)Fillers, virgin(ViSh-V)
PCA20: PHBV/CaCO3/ATBC/PO, 66.5/3.5/10/20
PCA30: PHBV/CaCO3/ATBC/PO, 57/3/10/30
PCA10: PHBV/CaCO3/ATBC/PO, 76/4/10/10
PCA: PCA (composite without fibers), PHBV/CaCO3/ATBC
acetyl-tri-n-butyl citrate: (ATBC)
CaCO3: Calcium Carbonate
Woodflour: WF
PHBV-Q: Quercetin (POLYPHENOLS)
PHBV-GA: Garlic acid (POLYPHENOLS)
Boron Nitride : BN
Soybean oil (SO)
epoxidized soybean oil (ESO)
TEC: triethyl citrate
DCP: dicumyl peroxide
Poly(e-caprolactone): (PCL)
an epoxidized cottonseed oil (P902):a plasticizing agent (P), and the nucleating agent (N) was the fatty acid based compound Licowax (Clariant)
propionylated cellulosic abaca fiber, Modified abaca fiber (MAF)
halloysite clay mineral (Hal) and oregano essential oil (OEO)
polybutylene-adipate-co-terephthalate (PBAT) and epoxidized natural rubber (ENR)
pure cellulose (TC), TC90 (cellulose > 99%), TC40 (cellulose > 99.6%), and pine woodflour (WF)
spray-dried lignin-coated cellulose nanocrystals (L-CNC)
polyethylene oxide (PEO)
DDGS: Distillers’ dried grains with solubles, Misc: Miscanthus
Olive Pomace (OP): Agro-industrial waste, fractionated into:
F0: Crude pomace
SF: Stone-rich fraction
PF: Pulp-rich fraction